## Sep24LiIonHawker2
101(Time stamp) | 101(Seconds) | ambient temp 101© | 102(Time stamp) | 102(Seconds) | cell 91-92 temp 102(C) | 103(Time stamp) | 103(Seconds) | Hawker shunt voltage 103(VDC) | 104(Time stamp) | 104(Seconds) | TS LiIon shunt voltage 104(VDC) | 105(Time stamp) | 105(Seconds) | Hawker 28 105(VDC) | 106(Time stamp) | 106(Seconds) | Hawker 29 106(VDC) | 107(Time stamp) | 107(Seconds) | TS 92 volts 107(VDC) | 108(Time stamp) | 108(Seconds) | TS 91 volts 108(VDC) | 109(Time stamp) | 109(Seconds) | TS 89 volts 109(VDC) | 110(Time stamp) | 110(Seconds) | TS 88 volts110(VDC) | 111(Time stamp) | 111(Seconds) | TS 87 volts 111(VDC) | 112(Time stamp) | 112(Seconds) | TS 86 volts 112(VDC) | 113(Time stamp) | 113(Seconds) | TS 85 volts 113(VDC) | TS current Amps | Hawker current Amps
38254.6892 | 0.018 | 22.103 | 38254.6892 | 0.057 | 19.868 | 38254.6892 | 0.097 | 7.1917e-05 | 38254.6892 | 0.148 | -7.5216e-05 | 38254.6892 | 0.199 | 13.47024 | 38254.6892 | 0.25 | 13.41031 | 38254.6892 | 0.301 | 3.893597 | 38254.6892 | 0.351 | 3.861218 | 38254.6892 | 0.402 | 3.902738 | 38254.6892 | 0.453 | 3.789476 | 38254.6892 | 0.504 | 3.782295 | 38254.6892 | 0.555 | 3.816739 | 38254.6892 | 0.606 | 3.837979 | -0.75216 | 0.71917
38254.6893 | 10.002 | 22.269 | 38254.6893 | 10.041 | 19.889 | 38254.6893 | 10.082 | 7.0597e-05 | 38254.6893 | 10.133 | -7.3368e-05 | 38254.6893 | 10.184 | 13.47196 | 38254.6893 | 10.234 | 13.41189 | 38254.6893 | 10.285 | 3.8944 | 38254.6893 | 10.336 | 3.862152 | 38254.6893 | 10.387 | 3.90333 | 38254.6893 | 10.441 | 3.789766 | 38254.6893 | 10.492 | 3.782585 | 38254.6893 | 10.542 | 3.816963 | 38254.6893 | 10.593 | 3.838229 | -0.73368 | 0.70597
38254.6894 | 20.002 | 22.241 | 38254.6894 | 20.041 | 19.897 | 38254.6894 | 20.082 | 6.9674e-05 | 38254.6894 | 20.133 | -7.2709e-05 | 38254.6894 | 20.185 | 13.47367 | 38254.6894 | 20.235 | 13.41361 | 38254.6894 | 20.286 | 3.895215 | 38254.6894 | 20.337 | 3.863072 | 38254.6894 | 20.388 | 3.903882 | 38254.6894 | 20.445 | 3.790055 | 38254.6895 | 20.496 | 3.782808 | 38254.6895 | 20.547 | 3.817226 | 38254.6895 | 20.597 | 3.838466 | -0.72709 | 0.69674
38254.6896 | 30.002 | 22.098 | 38254.6896 | 30.041 | 19.892 | 38254.6896 | 30.082 | 6.8486e-05 | 38254.6896 | 30.133 | -7.1653e-05 | 38254.6896 | 30.184 | 13.47552 | 38254.6896 | 30.234 | 13.41533 | 38254.6896 | 30.285 | 3.896057 | 38254.6896 | 30.336 | 3.863993 | 38254.6896 | 30.387 | 3.904395 | 38254.6896 | 30.438 | 3.790331 | 38254.6896 | 30.49 | 3.783085 | 38254.6896 | 30.54 | 3.817463 | 38254.6896 | 30.591 | 3.838742 | -0.71653 | 0.68486
38254.6897 | 40.002 | 22.059 | 38254.6897 | 40.042 | 19.892 | 38254.6897 | 40.082 | -0.00126653 | 38254.6897 | 40.133 | -0.001460508 | 38254.6897 | 40.184 | 12.22683 | 38254.6897 | 40.235 | 12.59646 | 38254.6897 | 40.286 | 3.507453 | 38254.6897 | 40.337 | 3.45699 | 38254.6897 | 40.387 | 3.594464 | 38254.6897 | 40.439 | 3.541437 | 38254.6897 | 40.49 | 3.539819 | 38254.6897 | 40.541 | 3.598581 | 38254.6897 | 40.591 | 3.617216 | -14.60508 | -12.6653
38254.6898 | 50.002 | 21.967 | 38254.6898 | 50.041 | 19.885 | 38254.6898 | 50.082 | -0.001177063 | 38254.6898 | 50.133 | -0.00152873 | 38254.6898 | 50.184 | 12.1133 | 38254.6898 | 50.235 | 12.40148 | 38254.6898 | 50.286 | 3.441129 | 38254.6898 | 50.336 | 3.382368 | 38254.6898 | 50.387 | 3.552589 | 38254.6898 | 50.438 | 3.509018 | 38254.6898 | 50.49 | 3.510872 | 38254.6898 | 50.541 | 3.575302 | 38254.6898 | 50.592 | 3.593438 | -15.2873 | -11.77063
38254.6899 | 60.002 | 22.131 | 38254.6899 | 60.041 | 19.887 | 38254.6899 | 60.082 | -0.001199364 | 38254.6899 | 60.133 | -0.001504845 | 38254.6899 | 60.184 | 12.07594 | 38254.6899 | 60.235 | 12.35924 | 38254.6899 | 60.285 | 3.422967 | 38254.6899 | 60.336 | 3.360865 | 38254.6899 | 60.387 | 3.540924 | 38254.6899 | 60.438 | 3.499878 | 38254.6899 | 60.489 | 3.503126 | 38254.6899 | 60.54 | 3.569792 | 38254.6899 | 60.59 | 3.587796 | -15.04845 | -11.99364
38254.69 | 70.002 | 22.258 | 38254.69 | 70.041 | 19.912 | 38254.69 | 70.082 | -0.001219685 | 38254.69 | 70.133 | -0.00148492 | 38254.69 | 70.184 | 12.05047 | 38254.69 | 70.235 | 12.33653 | 38254.69 | 70.286 | 3.412288 | 38254.69 | 70.336 | 3.348108 | 38254.69 | 70.387 | 3.533612 | 38254.69 | 70.438 | 3.493789 | 38254.69 | 70.489 | 3.49801 | 38254.69 | 70.54 | 3.566267 | 38254.69 | 70.59 | 3.584245 | -14.8492 | -12.19685
38254.6901 | 80.002 | 22.071 | 38254.6901 | 80.041 | 19.92 | 38254.6901 | 80.082 | -0.001236312 | 38254.6901 | 80.133 | -0.001468557 | 38254.6901 | 80.184 | 12.02921 | 38254.6901 | 80.235 | 12.32003 | 38254.6901 | 80.287 | 3.40441 | 38254.6901 | 80.338 | 3.338705 | 38254.6901 | 80.388 | 3.527904 | 38254.6901 | 80.439 | 3.488672 | 38254.6901 | 80.49 | 3.493736 | 38254.6901 | 80.542 | 3.563268 | 38254.6901 | 80.593 | 3.581286 | -14.68557 | -12.36312
38254.6903 | 90.002 | 21.927 | 38254.6903 | 90.041 | 19.935 | 38254.6903 | 90.083 | -0.001248848 | 38254.6903 | 90.137 | -0.001457341 | 38254.6903 | 90.188 | 12.01007 | 38254.6903 | 90.239 | 12.3063 | 38254.6903 | 90.29 | 3.397887 | 38254.6903 | 90.341 | 3.331011 | 38254.6903 | 90.399 | 3.522932 | 38254.6903 | 90.449 | 3.484017 | 38254.6903 | 90.5 | 3.48983 | 38254.6903 | 90.551 | 3.560454 | 38254.6903 | 90.602 | 3.578538 | -14.57341 | -12.48848
38254.6904 | 100.002 | 21.991 | 38254.6904 | 100.041 | 19.925 | 38254.6904 | 100.082 | -0.001256369 | 38254.6904 | 100.133 | -0.001447972 | 38254.6904 | 100.184 | 11.99185 | 38254.6904 | 100.234 | 12.29403 | 38254.6904 | 100.285 | 3.3921 | 38254.6904 | 100.336 | 3.324264 | 38254.6904 | 100.387 | 3.518369 | 38254.6904 | 100.438 | 3.479611 | 38254.6904 | 100.489 | 3.486095 | 38254.6904 | 100.54 | 3.557745 | 38254.6904 | 100.591 | 3.575894 | -14.47972 | -12.56369
38254.6905 | 110.002 | 21.995 | 38254.6905 | 110.041 | 19.974 | 38254.6905 | 110.082 | -0.001263099 | 38254.6905 | 110.133 | -0.001441242 | 38254.6905 | 110.184 | 11.97496 | 38254.6905 | 110.235 | 12.28267 | 38254.6905 | 110.285 | 3.386827 | 38254.6905 | 110.337 | 3.318149 | 38254.6905 | 110.388 | 3.514095 | 38254.6905 | 110.439 | 3.475297 | 38254.6905 | 110.489 | 3.482439 | 38254.6905 | 110.54 | 3.555048 | 38254.6905 | 110.591 | 3.573264 | -14.41242 | -12.63099
38254.6906 | 120.002 | 22.306 | 38254.6906 | 120.041 | 19.995 | 38254.6906 | 120.082 | -0.001267322 | 38254.6906 | 120.133 | -0.0014357 | 38254.6906 | 120.184 | 11.95806 | 38254.6906 | 120.235 | 12.27172 | 38254.6906 | 120.286 | 3.381855 | 38254.6906 | 120.336 | 3.31248 | 38254.6906 | 120.387 | 3.509978 | 38254.6906 | 120.442 | 3.471115 | 38254.6906 | 120.493 | 3.478875 | 38254.6906 | 120.544 | 3.552353 | 38254.6906 | 120.594 | 3.570673 | -14.357 | -12.67322
38254.6907 | 130.002 | 22.533 | 38254.6907 | 130.042 | 20.029 | 38254.6907 | 130.083 | -0.001270357 | 38254.6907 | 130.134 | -0.001433588 | 38254.6907 | 130.185 | 11.94129 | 38254.6907 | 130.236 | 12.26142 | 38254.6907 | 130.287 | 3.377121 | 38254.6907 | 130.338 | 3.307062 | 38254.6907 | 130.389 | 3.50598 | 38254.6907 | 130.439 | 3.466986 | 38254.6907 | 130.49 | 3.475311 | 38254.6907 | 130.541 | 3.549643 | 38254.6907 | 130.592 | 3.568082 | -14.33588 | -12.70357
38254.6908 | 140.002 | 22.458 | 38254.6908 | 140.041 | 20.053 | 38254.6908 | 140.083 | -0.001271808 | 38254.6908 | 140.134 | -0.001432401 | 38254.6908 | 140.185 | 11.92466 | 38254.6908 | 140.236 | 12.25165 | 38254.6908 | 140.287 | 3.372531 | 38254.6908 | 140.338 | 3.30188 | 38254.6908 | 140.388 | 3.502074 | 38254.6908 | 140.439 | 3.462856 | 38254.6908 | 140.49 | 3.471746 | 38254.6908 | 140.541 | 3.546921 | 38254.6908 | 140.592 | 3.565465 | -14.32401 | -12.71808
38254.6909 | 150.002 | 22.392 | 38254.6909 | 150.041 | 20.071 | 38254.691 | 150.082 | -0.001271676 | 38254.691 | 150.133 | -0.001432005 | 38254.691 | 150.184 | 11.90763 | 38254.691 | 150.235 | 12.24201 | 38254.691 | 150.285 | 3.368033 | 38254.691 | 150.336 | 3.296843 | 38254.691 | 150.387 | 3.498181 | 38254.691 | 150.438 | 3.458739 | 38254.691 | 150.488 | 3.468209 | 38254.691 | 150.539 | 3.544159 | 38254.691 | 150.59 | 3.562834 | -14.32005 | -12.71676
38254.6911 | 160.002 | 22.357 | 38254.6911 | 160.041 | 20.097 | 38254.6911 | 160.082 | -0.001271545 | 38254.6911 | 160.133 | -0.001433192 | 38254.6911 | 160.184 | 11.89021 | 38254.6911 | 160.235 | 12.23304 | 38254.6911 | 160.286 | 3.363667 | 38254.6911 | 160.34 | 3.291951 | 38254.6911 | 160.391 | 3.494341 | 38254.6911 | 160.442 | 3.454649 | 38254.6911 | 160.493 | 3.464645 | 38254.6911 | 160.544 | 3.541397 | 38254.6911 | 160.595 | 3.560165 | -14.33192 | -12.71545
38254.6912 | 170.002 | 22.456 | 38254.6912 | 170.041 | 20.122 | 38254.6912 | 170.082 | -0.001268641 | 38254.6912 | 170.133 | -0.00143438 | 38254.6912 | 170.184 | 11.87238 | 38254.6912 | 170.235 | 12.22512 | 38254.6912 | 170.286 | 3.35934 | 38254.6912 | 170.339 | 3.287151 | 38254.6912 | 170.39 | 3.490527 | 38254.6912 | 170.44 | 3.450559 | 38254.6912 | 170.491 | 3.461094 | 38254.6912 | 170.542 | 3.538609 | 38254.6912 | 170.593 | 3.557495 | -14.3438 | -12.68641
38254.6913 | 180.002 | 22.405 | 38254.6913 | 180.041 | 20.183 | 38254.6913 | 180.082 | -0.001266662 | 38254.6913 | 180.133 | -0.001437547 | 38254.6913 | 180.184 | 11.85351 | 38254.6913 | 180.235 | 12.21786 | 38254.6913 | 180.29 | 3.355105 | 38254.6913 | 180.341 | 3.282468 | 38254.6913 | 180.392 | 3.486739 | 38254.6913 | 180.443 | 3.446482 | 38254.6913 | 180.493 | 3.457516 | 38254.6913 | 180.546 | 3.535795 | 38254.6913 | 180.597 | 3.554785 | -14.37547 | -12.66662
38254.6914 | 190.002 | 22.409 | 38254.6914 | 190.042 | 20.185 | 38254.6914 | 190.084 | -0.001263363 | 38254.6914 | 190.135 | -0.001440978 | 38254.6914 | 190.186 | 11.83436 | 38254.6914 | 190.236 | 12.21125 | 38254.6914 | 190.287 | 3.350909 | 38254.6914 | 190.338 | 3.277905 | 38254.6914 | 190.389 | 3.483017 | 38254.6914 | 190.439 | 3.442458 | 38254.6914 | 190.49 | 3.453978 | 38254.6914 | 190.541 | 3.532967 | 38254.6914 | 190.593 | 3.552089 | -14.40978 | -12.63363
38254.6915 | 200.002 | 22.402 | 38254.6915 | 200.041 | 20.234 | 38254.6915 | 200.082 | -0.001258745 | 38254.6915 | 200.133 | -0.001444277 | 38254.6915 | 200.184 | 11.81417 | 38254.6915 | 200.235 | 12.20584 | 38254.6915 | 200.286 | 3.346832 | 38254.6915 | 200.336 | 3.273446 | 38254.6915 | 200.394 | 3.479322 | 38254.6915 | 200.445 | 3.438446 | 38254.6915 | 200.495 | 3.450441 | 38254.6915 | 200.546 | 3.530179 | 38254.6915 | 200.597 | 3.549406 | -14.44277 | -12.58745
38254.6916 | 210.002 | 22.265 | 38254.6916 | 210.042 | 20.257 | 38254.6916 | 210.083 | -0.001255182 | 38254.6916 | 210.134 | -0.001449687 | 38254.6916 | 210.185 | 11.79423 | 38254.6916 | 210.236 | 12.20122 | 38254.6916 | 210.287 | 3.3429 | 38254.6916 | 210.338 | 3.269185 | 38254.6916 | 210.388 | 3.475744 | 38254.6916 | 210.439 | 3.434514 | 38254.6916 | 210.49 | 3.446995 | 38254.6916 | 210.541 | 3.527443 | 38254.6917 | 210.591 | 3.546803 | -14.49687 | -12.55182
38254.6918 | 220.002 | 22.086 | 38254.6918 | 220.041 | 20.283 | 38254.6918 | 220.082 | -0.001252411 | 38254.6918 | 220.136 | -0.001452062 | 38254.6918 | 220.187 | 11.77522 | 38254.6918 | 220.238 | 12.19687 | 38254.6918 | 220.289 | 3.339218 | 38254.6918 | 220.34 | 3.265187 | 38254.6918 | 220.391 | 3.472351 | 38254.6918 | 220.442 | 3.430753 | 38254.6918 | 220.492 | 3.443694 | 38254.6918 | 220.543 | 3.524839 | 38254.6918 | 220.594 | 3.54433 | -14.52062 | -12.52411
38254.6919 | 230.002 | 22.183 | 38254.6919 | 230.041 | 20.309 | 38254.6919 | 230.082 | -0.00124964 | 38254.6919 | 230.133 | -0.001454042 | 38254.6919 | 230.185 | 11.7578 | 38254.6919 | 230.236 | 12.19277 | 38254.6919 | 230.287 | 3.335877 | 38254.6919 | 230.338 | 3.261584 | 38254.6919 | 230.388 | 3.469235 | 38254.6919 | 230.439 | 3.427241 | 38254.6919 | 230.49 | 3.440617 | 38254.6919 | 230.541 | 3.522433 | 38254.6919 | 230.592 | 3.542055 | -14.54042 | -12.4964
38254.692 | 240.002 | 22.212 | 38254.692 | 240.041 | 20.355 | 38254.692 | 240.082 | -0.001248848 | 38254.692 | 240.133 | -0.001454965 | 38254.692 | 240.188 | 11.74235 | 38254.692 | 240.239 | 12.18908 | 38254.692 | 240.289 | 3.332892 | 38254.692 | 240.34 | 3.258348 | 38254.692 | 240.391 | 3.46646 | 38254.692 | 240.442 | 3.424006 | 38254.692 | 240.493 | 3.437815 | 38254.692 | 240.543 | 3.520276 | 38254.692 | 240.594 | 3.540003 | -14.54965 | -12.48848
38254.6921 | 250.002 | 22.12 | 38254.6921 | 250.041 | 20.4 | 38254.6921 | 250.082 | -0.001248452 | 38254.6921 | 250.136 | -0.001455229 | 38254.6921 | 250.187 | 11.72928 | 38254.6921 | 250.238 | 12.18498 | 38254.6921 | 250.289 | 3.330288 | 38254.6921 | 250.339 | 3.255587 | 38254.6921 | 250.392 | 3.463987 | 38254.6921 | 250.443 | 3.42106 | 38254.6921 | 250.493 | 3.43529 | 38254.6921 | 250.544 | 3.518329 | 38254.6921 | 250.595 | 3.538201 | -14.55229 | -12.48452
38254.6922 | 260.002 | 22.103 | 38254.6922 | 260.041 | 20.42 | 38254.6922 | 260.082 | -0.001249112 | 38254.6922 | 260.133 | -0.001454174 | 38254.6922 | 260.186 | 11.7178 | 38254.6922 | 260.237 | 12.18089 | 38254.6922 | 260.288 | 3.327986 | 38254.6922 | 260.338 | 3.253088 | 38254.6922 | 260.39 | 3.461751 | 38254.6922 | 260.448 | 3.418338 | 38254.6922 | 260.499 | 3.432949 | 38254.6922 | 260.549 | 3.51658 | 38254.6922 | 260.6 | 3.536571 | -14.54174 | -12.49112
38254.6923 | 270.002 | 22.017 | 38254.6923 | 270.041 | 20.461 | 38254.6923 | 270.082 | -0.001251091 | 38254.6923 | 270.133 | -0.00145325 | 38254.6923 | 270.184 | 11.7079 | 38254.6923 | 270.235 | 12.17693 | 38254.6923 | 270.286 | 3.325908 | 38254.6923 | 270.337 | 3.250878 | 38254.6923 | 270.387 | 3.459726 | 38254.6923 | 270.438 | 3.415786 | 38254.6923 | 270.489 | 3.430779 | 38254.6923 | 270.54 | 3.514976 | 38254.6923 | 270.591 | 3.535071 | -14.5325 | -12.51091
38254.6925 | 280.002 | 22.007 | 38254.6925 | 280.041 | 20.502 | 38254.6925 | 280.082 | -0.001251751 | 38254.6925 | 280.133 | -0.001451403 | 38254.6925 | 280.185 | 11.69826 | 38254.6925 | 280.236 | 12.17284 | 38254.6925 | 280.286 | 3.323988 | 38254.6925 | 280.337 | 3.248826 | 38254.6925 | 280.388 | 3.457832 | 38254.6925 | 280.439 | 3.413366 | 38254.6925 | 280.489 | 3.428688 | 38254.6925 | 280.542 | 3.513437 | 38254.6925 | 280.593 | 3.533677 | -14.51403 | -12.51751
38254.6926 | 290.002 | 22.153 | 38254.6926 | 290.041 | 20.543 | 38254.6926 | 290.083 | -0.001254126 | 38254.6926 | 290.134 | -0.001450347 | 38254.6926 | 290.185 | 11.68981 | 38254.6926 | 290.235 | 12.16901 | 38254.6926 | 290.286 | 3.322199 | 38254.6926 | 290.337 | 3.24692 | 38254.6926 | 290.388 | 3.456004 | 38254.6926 | 290.439 | 3.411012 | 38254.6926 | 290.496 | 3.426702 | 38254.6926 | 290.547 | 3.511964 | 38254.6926 | 290.598 | 3.532349 | -14.50347 | -12.54126
38254.6927 | 300.002 | 22.298 | 38254.6927 | 300.041 | 20.569 | 38254.6927 | 300.082 | -0.00125505 | 38254.6927 | 300.133 | -0.001449159 | 38254.6927 | 300.184 | 11.6815 | 38254.6927 | 300.235 | 12.16518 | 38254.6927 | 300.286 | 3.320503 | 38254.6927 | 300.34 | 3.245091 | 38254.6927 | 300.391 | 3.454281 | 38254.6927 | 300.441 | 3.408737 | 38254.6927 | 300.492 | 3.424756 | 38254.6927 | 300.543 | 3.51053 | 38254.6927 | 300.6 | 3.531021 | -14.49159 | -12.5505
38254.6928 | 310.002 | 22.23 | 38254.6928 | 310.041 | 20.61 | 38254.6928 | 310.082 | -0.001255974 | 38254.6928 | 310.133 | -0.001446652 | 38254.6928 | 310.184 | 11.67344 | 38254.6928 | 310.235 | 12.16135 | 38254.6928 | 310.285 | 3.318833 | 38254.6928 | 310.336 | 3.243382 | 38254.6928 | 310.387 | 3.452584 | 38254.6928 | 310.438 | 3.406501 | 38254.6928 | 310.488 | 3.422849 | 38254.6928 | 310.539 | 3.50911 | 38254.6928 | 310.59 | 3.529732 | -14.46652 | -12.55974
38254.6929 | 320.002 | 22.179 | 38254.6929 | 320.041 | 20.65 | 38254.6929 | 320.082 | -0.001257161 | 38254.6929 | 320.133 | -0.001445333 | 38254.6929 | 320.184 | 11.66565 | 38254.6929 | 320.235 | 12.15753 | 38254.6929 | 320.286 | 3.317228 | 38254.6929 | 320.343 | 3.241712 | 38254.6929 | 320.394 | 3.450967 | 38254.6929 | 320.445 | 3.404344 | 38254.6929 | 320.496 | 3.420981 | 38254.6929 | 320.547 | 3.507742 | 38254.6929 | 320.598 | 3.528509 | -14.45333 | -12.57161
38254.693 | 330.002 | 22.133 | 38254.693 | 330.042 | 20.707 | 38254.693 | 330.083 | -0.001258217 | 38254.693 | 330.134 | -0.001444541 | 38254.693 | 330.185 | 11.65813 | 38254.693 | 330.236 | 12.15343 | 38254.693 | 330.286 | 3.315663 | 38254.693 | 330.337 | 3.240107 | 38254.693 | 330.388 | 3.449349 | 38254.693 | 330.439 | 3.402201 | 38254.693 | 330.49 | 3.41914 | 38254.693 | 330.541 | 3.506375 | 38254.693 | 330.592 | 3.527272 | -14.44541 | -12.58217
38254.6931 | 340.002 | 22.204 | 38254.6931 | 340.042 | 20.731 | 38254.6931 | 340.082 | -0.001259141 | 38254.6931 | 340.133 | -0.001444277 | 38254.6932 | 340.184 | 11.65074 | 38254.6932 | 340.235 | 12.14974 | 38254.6932 | 340.292 | 3.314124 | 38254.6932 | 340.343 | 3.238555 | 38254.6932 | 340.393 | 3.447771 | 38254.6932 | 340.444 | 3.400096 | 38254.6932 | 340.495 | 3.417312 | 38254.6932 | 340.547 | 3.505033 | 38254.6932 | 340.598 | 3.526049 | -14.44277 | -12.59141
38254.6933 | 350.002 | 22.191 | 38254.6933 | 350.041 | 20.778 | 38254.6933 | 350.082 | -0.00126046 | 38254.6933 | 350.133 | -0.001443485 | 38254.6933 | 350.184 | 11.64348 | 38254.6933 | 350.235 | 12.14617 | 38254.6933 | 350.286 | 3.312625 | 38254.6933 | 350.337 | 3.237056 | 38254.6933 | 350.387 | 3.446206 | 38254.6933 | 350.438 | 3.398005 | 38254.6933 | 350.489 | 3.415497 | 38254.6933 | 350.54 | 3.503692 | 38254.6933 | 350.591 | 3.524826 | -14.43485 | -12.6046
38254.6934 | 360.002 | 22.214 | 38254.6934 | 360.041 | 20.806 | 38254.6934 | 360.082 | -0.001259932 | 38254.6934 | 360.133 | -0.001443221 | 38254.6934 | 360.184 | 11.63648 | 38254.6934 | 360.235 | 12.14248 | 38254.6934 | 360.286 | 3.311152 | 38254.6934 | 360.339 | 3.235596 | 38254.6934 | 360.389 | 3.444693 | 38254.6934 | 360.44 | 3.395954 | 38254.6934 | 360.491 | 3.413708 | 38254.6934 | 360.542 | 3.502377 | 38254.6934 | 360.599 | 3.523603 | -14.43221 | -12.59932
38254.6935 | 370.002 | 22.199 | 38254.6935 | 370.042 | 20.843 | 38254.6935 | 370.083 | -0.001260856 | 38254.6935 | 370.134 | -0.001442429 | 38254.6935 | 370.184 | 11.62962 | 38254.6935 | 370.235 | 12.13865 | 38254.6935 | 370.286 | 3.309705 | 38254.6935 | 370.337 | 3.234163 | 38254.6935 | 370.389 | 3.443181 | 38254.6935 | 370.44 | 3.393902 | 38254.6935 | 370.491 | 3.41192 | 38254.6935 | 370.542 | 3.501035 | 38254.6935 | 370.593 | 3.522433 | -14.42429 | -12.60856
38254.6936 | 380.002 | 22.116 | 38254.6936 | 380.041 | 20.896 | 38254.6936 | 380.082 | -0.001260724 | 38254.6936 | 380.133 | -0.001443089 | 38254.6936 | 380.184 | 11.62275 | 38254.6936 | 380.235 | 12.13482 | 38254.6936 | 380.286 | 3.308298 | 38254.6936 | 380.336 | 3.232716 | 38254.6936 | 380.387 | 3.441682 | 38254.6936 | 380.438 | 3.39189 | 38254.6936 | 380.491 | 3.410144 | 38254.6936 | 380.542 | 3.49972 | 38254.6936 | 380.593 | 3.521236 | -14.43089 | -12.60724
38254.6937 | 390.002 | 22.188 | 38254.6937 | 390.041 | 20.924 | 38254.6937 | 390.082 | -0.001259932 | 38254.6937 | 390.133 | -0.001442825 | 38254.6937 | 390.184 | 11.61602 | 38254.6937 | 390.235 | 12.13126 | 38254.6937 | 390.286 | 3.306891 | 38254.6937 | 390.336 | 3.231361 | 38254.6937 | 390.387 | 3.440209 | 38254.6937 | 390.438 | 3.389891 | 38254.6937 | 390.489 | 3.408408 | 38254.6937 | 390.54 | 3.498391 | 38254.6937 | 390.591 | 3.520052 | -14.42825 | -12.59932
38254.6938 | 400.002 | 22.188 | 38254.6938 | 400.041 | 20.966 | 38254.6938 | 400.082 | -0.001260196 | 38254.6938 | 400.133 | -0.001443485 | 38254.6938 | 400.184 | 11.60902 | 38254.6938 | 400.235 | 12.12716 | 38254.6938 | 400.286 | 3.30551 | 38254.6938 | 400.336 | 3.229993 | 38254.6938 | 400.387 | 3.438749 | 38254.6938 | 400.438 | 3.387905 | 38254.6938 | 400.489 | 3.406646 | 38254.6938 | 400.54 | 3.497116 | 38254.6938 | 400.59 | 3.518869 | -14.43485 | -12.60196
38254.694 | 410.002 | 22.181 | 38254.694 | 410.041 | 21.02 | 38254.694 | 410.082 | -0.001260196 | 38254.694 | 410.133 | -0.001443749 | 38254.694 | 410.184 | 11.60269 | 38254.694 | 410.235 | 12.1236 | 38254.694 | 410.285 | 3.304129 | 38254.694 | 410.336 | 3.228665 | 38254.694 | 410.387 | 3.437329 | 38254.694 | 410.438 | 3.385932 | 38254.694 | 410.488 | 3.40491 | 38254.694 | 410.539 | 3.495788 | 38254.694 | 410.59 | 3.517672 | -14.43749 | -12.60196
38254.6941 | 420.002 | 22.148 | 38254.6941 | 420.041 | 21.056 | 38254.6941 | 420.082 | -0.001259404 | 38254.6941 | 420.133 | -0.001444541 | 38254.6941 | 420.184 | 11.59609 | 38254.6941 | 420.235 | 12.1199 | 38254.6941 | 420.285 | 3.302788 | 38254.6941 | 420.336 | 3.227363 | 38254.6941 | 420.387 | 3.435869 | 38254.6941 | 420.438 | 3.383973 | 38254.6941 | 420.489 | 3.403174 | 38254.6941 | 420.539 | 3.494486 | 38254.6941 | 420.59 | 3.516488 | -14.44541 | -12.59404
38254.6942 | 430.002 | 22.056 | 38254.6942 | 430.041 | 21.107 | 38254.6942 | 430.082 | -0.001259272 | 38254.6942 | 430.133 | -0.001444937 | 38254.6942 | 430.184 | 11.58962 | 38254.6942 | 430.235 | 12.11621 | 38254.6942 | 430.286 | 3.301407 | 38254.6942 | 430.337 | 3.226061 | 38254.6942 | 430.387 | 3.434435 | 38254.6942 | 430.438 | 3.382026 | 38254.6942 | 430.489 | 3.401451 | 38254.6942 | 430.54 | 3.493184 | 38254.6942 | 430.592 | 3.515344 | -14.44937 | -12.59272
38254.6943 | 440.002 | 21.836 | 38254.6943 | 440.041 | 21.133 | 38254.6943 | 440.083 | -0.001259009 | 38254.6943 | 440.134 | -0.001445333 | 38254.6943 | 440.185 | 11.58328 | 38254.6943 | 440.236 | 12.11238 | 38254.6943 | 440.287 | 3.300079 | 38254.6943 | 440.337 | 3.224812 | 38254.6943 | 440.388 | 3.433002 | 38254.6943 | 440.442 | 3.380106 | 38254.6943 | 440.492 | 3.399728 | 38254.6943 | 440.543 | 3.491895 | 38254.6943 | 440.594 | 3.514173 | -14.45333 | -12.59009
38254.6944 | 450.002 | 21.717 | 38254.6944 | 450.041 | 21.149 | 38254.6944 | 450.082 | -0.001257161 | 38254.6944 | 450.133 | -0.001446388 | 38254.6944 | 450.184 | 11.57694 | 38254.6944 | 450.235 | 12.10842 | 38254.6944 | 450.286 | 3.298776 | 38254.6944 | 450.337 | 3.223536 | 38254.6944 | 450.387 | 3.431581 | 38254.6944 | 450.438 | 3.378199 | 38254.6944 | 450.49 | 3.398019 | 38254.6944 | 450.541 | 3.490579 | 38254.6944 | 450.591 | 3.512977 | -14.46388 | -12.57161
38254.6945 | 460.002 | 21.699 | 38254.6945 | 460.041 | 21.193 | 38254.6945 | 460.082 | -0.001256369 | 38254.6945 | 460.133 | -0.001448236 | 38254.6945 | 460.184 | 11.57048 | 38254.6945 | 460.235 | 12.10485 | 38254.6945 | 460.286 | 3.297448 | 38254.6945 | 460.337 | 3.2223 | 38254.6945 | 460.388 | 3.430174 | 38254.6945 | 460.439 | 3.376279 | 38254.6945 | 460.489 | 3.396309 | 38254.6945 | 460.54 | 3.489291 | 38254.6945 | 460.591 | 3.511819 | -14.48236 | -12.56369
38254.6947 | 470.002 | 21.702 | 38254.6947 | 470.041 | 21.254 | 38254.6947 | 470.082 | -0.001255182 | 38254.6947 | 470.133 | -0.001449291 | 38254.6947 | 470.184 | 11.56427 | 38254.6947 | 470.235 | 12.10103 | 38254.6947 | 470.286 | 3.296146 | 38254.6947 | 470.336 | 3.221064 | 38254.6947 | 470.387 | 3.428806 | 38254.6947 | 470.438 | 3.374372 | 38254.6947 | 470.489 | 3.394612 | 38254.6947 | 470.539 | 3.487989 | 38254.6947 | 470.59 | 3.510649 | -14.49291 | -12.55182
38254.6948 | 480.002 | 21.674 | 38254.6948 | 480.041 | 21.28 | 38254.6948 | 480.082 | -0.00125439 | 38254.6948 | 480.133 | -0.001450083 | 38254.6948 | 480.184 | 11.5578 | 38254.6948 | 480.234 | 12.09759 | 38254.6948 | 480.286 | 3.294844 | 38254.6948 | 480.336 | 3.219854 | 38254.6948 | 480.387 | 3.427399 | 38254.6948 | 480.438 | 3.372504 | 38254.6948 | 480.489 | 3.392889 | 38254.6948 | 480.54 | 3.4867 | 38254.6948 | 480.591 | 3.509465 | -14.50083 | -12.5439
38254.6949 | 490.002 | 21.672 | 38254.6949 | 490.041 | 21.321 | 38254.6949 | 490.082 | -0.001252675 | 38254.6949 | 490.133 | -0.001451271 | 38254.6949 | 490.184 | 11.55147 | 38254.6949 | 490.234 | 12.09376 | 38254.6949 | 490.285 | 3.293555 | 38254.6949 | 490.336 | 3.218657 | 38254.6949 | 490.387 | 3.425992 | 38254.6949 | 490.438 | 3.370611 | 38254.6949 | 490.489 | 3.391206 | 38254.6949 | 490.54 | 3.485398 | 38254.6949 | 490.59 | 3.508295 | -14.51271 | -12.52675
38254.695 | 500.002 | 21.678 | 38254.695 | 500.041 | 21.374 | 38254.695 | 500.082 | -0.001251751 | 38254.695 | 500.133 | -0.001453118 | 38254.695 | 500.184 | 11.54513 | 38254.695 | 500.235 | 12.09007 | 38254.695 | 500.291 | 3.292266 | 38254.695 | 500.342 | 3.217447 | 38254.695 | 500.392 | 3.424624 | 38254.695 | 500.443 | 3.368743 | 38254.695 | 500.494 | 3.389536 | 38254.695 | 500.551 | 3.484109 | 38254.695 | 500.602 | 3.507098 | -14.53118 | -12.51751
38254.6951 | 510.002 | 21.668 | 38254.6951 | 510.041 | 21.41 | 38254.6951 | 510.083 | -0.001250299 | 38254.6951 | 510.135 | -0.001454833 | 38254.6951 | 510.186 | 11.53906 | 38254.6951 | 510.237 | 12.08611 | 38254.6951 | 510.288 | 3.290991 | 38254.6951 | 510.339 | 3.216276 | 38254.6951 | 510.391 | 3.423217 | 38254.6951 | 510.441 | 3.366875 | 38254.6951 | 510.492 | 3.387826 | 38254.6951 | 510.543 | 3.482807 | 38254.6951 | 510.594 | 3.505954 | -14.54833 | -12.50299
38254.6952 | 520.002 | 21.654 | 38254.6952 | 520.041 | 21.455 | 38254.6952 | 520.082 | -0.00124832 | 38254.6952 | 520.133 | -0.001455889 | 38254.6952 | 520.188 | 11.53272 | 38254.6952 | 520.238 | 12.08254 | 38254.6952 | 520.289 | 3.289689 | 38254.6952 | 520.34 | 3.215093 | 38254.6952 | 520.391 | 3.421849 | 38254.6952 | 520.448 | 3.365034 | 38254.6952 | 520.499 | 3.38613 | 38254.6952 | 520.55 | 3.481492 | 38254.6952 | 520.6 | 3.504757 | -14.55889 | -12.4832
38254.6953 | 530.002 | 21.68 | 38254.6953 | 530.041 | 21.486 | 38254.6953 | 530.082 | -0.001245813 | 38254.6953 | 530.133 | -0.001458396 | 38254.6953 | 530.184 | 11.52651 | 38254.6954 | 530.235 | 12.07885 | 38254.6954 | 530.286 | 3.288439 | 38254.6954 | 530.336 | 3.213935 | 38254.6954 | 530.387 | 3.420468 | 38254.6954 | 530.438 | 3.363167 | 38254.6954 | 530.489 | 3.384459 | 38254.6954 | 530.54 | 3.480203 | 38254.6954 | 530.59 | 3.503586 | -14.58396 | -12.45813
38254.6955 | 540.002 | 21.665 | 38254.6955 | 540.041 | 21.53 | 38254.6955 | 540.082 | -0.001245021 | 38254.6955 | 540.133 | -0.001458924 | 38254.6955 | 540.184 | 11.52031 | 38254.6955 | 540.235 | 12.07528 | 38254.6955 | 540.286 | 3.28719 | 38254.6955 | 540.337 | 3.212765 | 38254.6955 | 540.387 | 3.4191 | 38254.6955 | 540.438 | 3.361312 | 38254.6955 | 540.489 | 3.382763 | 38254.6955 | 540.54 | 3.478888 | 38254.6955 | 540.59 | 3.502416 | -14.58924 | -12.45021
38254.6956 | 550.002 | 21.675 | 38254.6956 | 550.041 | 21.585 | 38254.6956 | 550.082 | -0.001242778 | 38254.6956 | 550.133 | -0.001461959 | 38254.6956 | 550.184 | 11.51424 | 38254.6956 | 550.235 | 12.07119 | 38254.6956 | 550.285 | 3.285927 | 38254.6956 | 550.336 | 3.211621 | 38254.6956 | 550.387 | 3.41772 | 38254.6956 | 550.437 | 3.359458 | 38254.6956 | 550.488 | 3.381092 | 38254.6956 | 550.539 | 3.477559 | 38254.6956 | 550.59 | 3.501219 | -14.61959 | -12.42778
38254.6957 | 560.002 | 21.622 | 38254.6957 | 560.041 | 21.616 | 38254.6957 | 560.082 | -0.001240535 | 38254.6957 | 560.133 | -0.001464202 | 38254.6957 | 560.184 | 11.50803 | 38254.6957 | 560.235 | 12.06789 | 38254.6957 | 560.286 | 3.284652 | 38254.6957 | 560.337 | 3.210463 | 38254.6957 | 560.388 | 3.416352 | 38254.6957 | 560.439 | 3.357617 | 38254.6957 | 560.489 | 3.379396 | 38254.6957 | 560.54 | 3.476271 | 38254.6957 | 560.591 | 3.500036 | -14.64202 | -12.40535
38254.6958 | 570.002 | 21.589 | 38254.6958 | 570.041 | 21.647 | 38254.6958 | 570.082 | -0.001239083 | 38254.6958 | 570.133 | -0.001466182 | 38254.6958 | 570.184 | 11.5017 | 38254.6958 | 570.235 | 12.06406 | 38254.6958 | 570.286 | 3.283429 | 38254.6958 | 570.336 | 3.209345 | 38254.6958 | 570.387 | 3.414984 | 38254.6958 | 570.438 | 3.355763 | 38254.6958 | 570.489 | 3.377712 | 38254.6958 | 570.539 | 3.474969 | 38254.6958 | 570.59 | 3.498865 | -14.66182 | -12.39083
38254.6959 | 580.002 | 21.554 | 38254.6959 | 580.041 | 21.718 | 38254.6959 | 580.082 | -0.001237368 | 38254.6959 | 580.133 | -0.001467897 | 38254.6959 | 580.184 | 11.49562 | 38254.6959 | 580.234 | 12.0601 | 38254.6959 | 580.285 | 3.282166 | 38254.6959 | 580.342 | 3.208201 | 38254.6959 | 580.393 | 3.413603 | 38254.6959 | 580.444 | 3.35396 | 38254.6959 | 580.495 | 3.376042 | 38254.6959 | 580.545 | 3.473653 | 38254.6959 | 580.603 | 3.497655 | -14.67897 | -12.37368
38254.696 | 590.002 | 21.562 | 38254.696 | 590.041 | 21.744 | 38254.696 | 590.082 | -0.001234992 | 38254.696 | 590.133 | -0.001470668 | 38254.696 | 590.184 | 11.48942 | 38254.696 | 590.234 | 12.05641 | 38254.696 | 590.285 | 3.28093 | 38254.696 | 590.336 | 3.207057 | 38254.696 | 590.387 | 3.412262 | 38254.696 | 590.438 | 3.352106 | 38254.696 | 590.488 | 3.374372 | 38254.696 | 590.539 | 3.472338 | 38254.696 | 590.59 | 3.496471 | -14.70668 | -12.34992
38254.6962 | 600.002 | 21.607 | 38254.6962 | 600.042 | 21.773 | 38254.6962 | 600.085 | -0.001233409 | 38254.6962 | 600.136 | -0.001472648 | 38254.6962 | 600.187 | 11.48335 | 38254.6962 | 600.238 | 12.05271 | 38254.6962 | 600.289 | 3.27968 | 38254.6962 | 600.341 | 3.205952 | 38254.6962 | 600.392 | 3.410881 | 38254.6962 | 600.442 | 3.350291 | 38254.6962 | 600.493 | 3.372675 | 38254.6962 | 600.544 | 3.471023 | 38254.6962 | 600.595 | 3.495275 | -14.72648 | -12.33409
38254.6963 | 610.002 | 21.615 | 38254.6963 | 610.041 | 21.848 | 38254.6963 | 610.082 | -0.001229846 | 38254.6963 | 610.133 | -0.001475023 | 38254.6963 | 610.184 | 11.47741 | 38254.6963 | 610.235 | 12.04928 | 38254.6963 | 610.286 | 3.278444 | 38254.6963 | 610.336 | 3.204834 | 38254.6963 | 610.387 | 3.409513 | 38254.6963 | 610.438 | 3.34845 | 38254.6963 | 610.489 | 3.370992 | 38254.6963 | 610.54 | 3.469695 | 38254.6963 | 610.59 | 3.494091 | -14.75023 | -12.29846
38254.6964 | 620.002 | 21.665 | 38254.6964 | 620.041 | 21.87 | 38254.6964 | 620.082 | -0.001227603 | 38254.6964 | 620.133 | -0.001478322 | 38254.6964 | 620.184 | 11.47133 | 38254.6964 | 620.24 | 12.04519 | 38254.6964 | 620.29 | 3.277182 | 38254.6964 | 620.341 | 3.203717 | 38254.6964 | 620.392 | 3.408145 | 38254.6964 | 620.443 | 3.346648 | 38254.6964 | 620.499 | 3.369322 | 38254.6964 | 620.55 | 3.46838 | 38254.6964 | 620.6 | 3.492894 | -14.78322 | -12.27603
38254.6965 | 630.002 | 21.717 | 38254.6965 | 630.041 | 21.911 | 38254.6965 | 630.082 | -0.001225095 | 38254.6965 | 630.133 | -0.001480565 | 38254.6965 | 630.184 | 11.465 | 38254.6965 | 630.235 | 12.04162 | 38254.6965 | 630.286 | 3.275945 | 38254.6965 | 630.337 | 3.202599 | 38254.6965 | 630.388 | 3.406777 | 38254.6965 | 630.44 | 3.344833 | 38254.6965 | 630.491 | 3.367652 | 38254.6965 | 630.541 | 3.467038 | 38254.6965 | 630.599 | 3.491697 | -14.80565 | -12.25095
38254.6966 | 640.002 | 21.744 | 38254.6966 | 640.042 | 21.945 | 38254.6966 | 640.082 | -0.001222324 | 38254.6966 | 640.133 | -0.0014836 | 38254.6966 | 640.184 | 11.45879 | 38254.6966 | 640.236 | 12.03792 | 38254.6966 | 640.294 | 3.274722 | 38254.6966 | 640.344 | 3.201507 | 38254.6966 | 640.395 | 3.405397 | 38254.6966 | 640.446 | 3.343018 | 38254.6966 | 640.497 | 3.365955 | 38254.6966 | 640.549 | 3.465723 | 38254.6966 | 640.6 | 3.490474 | -14.836 | -12.22324
38254.6967 | 650.002 | 21.744 | 38254.6967 | 650.041 | 21.981 | 38254.6967 | 650.082 | -0.001220345 | 38254.6967 | 650.134 | -0.001486107 | 38254.6967 | 650.185 | 11.45246 | 38254.6967 | 650.236 | 12.03436 | 38254.6967 | 650.287 | 3.273499 | 38254.6967 | 650.338 | 3.200389 | 38254.6967 | 650.389 | 3.404042 | 38254.6967 | 650.439 | 3.341204 | 38254.6967 | 650.49 | 3.364285 | 38254.6967 | 650.541 | 3.464382 | 38254.6967 | 650.591 | 3.489264 | -14.86107 | -12.20345
38254.6969 | 660.002 | 21.733 | 38254.6969 | 660.041 | 22.021 | 38254.6969 | 660.082 | -0.001216914 | 38254.6969 | 660.133 | -0.001488615 | 38254.6969 | 660.184 | 11.44625 | 38254.6969 | 660.235 | 12.03053 | 38254.6969 | 660.286 | 3.272263 | 38254.6969 | 660.336 | 3.199311 | 38254.6969 | 660.387 | 3.402648 | 38254.6969 | 660.438 | 3.339389 | 38254.6969 | 660.489 | 3.362601 | 38254.6969 | 660.54 | 3.46304 | 38254.6969 | 660.59 | 3.488054 | -14.88615 | -12.16914
38254.697 | 670.002 | 21.679 | 38254.697 | 670.041 | 22.059 | 38254.697 | 670.082 | -0.001215067 | 38254.697 | 670.133 | -0.00149099 | 38254.697 | 670.184 | 11.44018 | 38254.697 | 670.234 | 12.0271 | 38254.697 | 670.285 | 3.271053 | 38254.697 | 670.336 | 3.198206 | 38254.697 | 670.387 | 3.40128 | 38254.697 | 670.438 | 3.33756 | 38254.697 | 670.488 | 3.360931 | 38254.697 | 670.539 | 3.461725 | 38254.697 | 670.59 | 3.486845 | -14.9099 | -12.15067
38254.6971 | 680.002 | 21.633 | 38254.6971 | 680.041 | 22.086 | 38254.6971 | 680.082 | -0.001212823 | 38254.6971 | 680.133 | -0.001494289 | 38254.6971 | 680.184 | 11.43384 | 38254.6971 | 680.235 | 12.02354 | 38254.6971 | 680.287 | 3.269817 | 38254.6971 | 680.337 | 3.197101 | 38254.6971 | 680.388 | 3.399912 | 38254.6971 | 680.439 | 3.335785 | 38254.6971 | 680.49 | 3.359261 | 38254.6971 | 680.545 | 3.46037 | 38254.6971 | 680.596 | 3.485635 | -14.94289 | -12.12823
38254.6972 | 690.002 | 21.597 | 38254.6972 | 690.041 | 22.127 | 38254.6972 | 690.082 | -0.00120992 | 38254.6972 | 690.133 | -0.001496796 | 38254.6972 | 690.184 | 11.42777 | 38254.6972 | 690.235 | 12.01984 | 38254.6972 | 690.286 | 3.268594 | 38254.6972 | 690.336 | 3.19601 | 38254.6972 | 690.388 | 3.398544 | 38254.6972 | 690.439 | 3.333944 | 38254.6972 | 690.49 | 3.357564 | 38254.6972 | 690.541 | 3.459042 | 38254.6972 | 690.592 | 3.484425 | -14.96796 | -12.0992
38254.6973 | 700.002 | 21.572 | 38254.6973 | 700.042 | 22.181 | 38254.6973 | 700.083 | -0.001206753 | 38254.6973 | 700.134 | -0.001499831 | 38254.6973 | 700.185 | 11.42143 | 38254.6973 | 700.236 | 12.01614 | 38254.6973 | 700.287 | 3.267371 | 38254.6973 | 700.338 | 3.194931 | 38254.6973 | 700.389 | 3.397177 | 38254.6973 | 700.44 | 3.332181 | 38254.6973 | 700.491 | 3.355868 | 38254.6973 | 700.541 | 3.457687 | 38254.6973 | 700.592 | 3.483188 | -14.99831 | -12.06753
38254.6974 | 710.002 | 21.575 | 38254.6974 | 710.041 | 22.235 | 38254.6974 | 710.082 | -0.001203586 | 38254.6974 | 710.133 | -0.00150313 | 38254.6974 | 710.184 | 11.41523 | 38254.6974 | 710.235 | 12.01245 | 38254.6974 | 710.286 | 3.266134 | 38254.6974 | 710.337 | 3.193853 | 38254.6974 | 710.387 | 3.395796 | 38254.6974 | 710.441 | 3.330353 | 38254.6974 | 710.492 | 3.354197 | 38254.6974 | 710.543 | 3.456333 | 38254.6974 | 710.594 | 3.481991 | -15.0313 | -12.03586
38254.6975 | 720.002 | 21.606 | 38254.6975 | 720.041 | 22.287 | 38254.6975 | 720.082 | -0.001200287 | 38254.6975 | 720.133 | -0.001506033 | 38254.6975 | 720.184 | 11.40903 | 38254.6975 | 720.235 | 12.00888 | 38254.6975 | 720.286 | 3.264898 | 38254.6976 | 720.337 | 3.192735 | 38254.6976 | 720.387 | 3.394402 | 38254.6976 | 720.438 | 3.328525 | 38254.6976 | 720.495 | 3.352488 | 38254.6976 | 720.546 | 3.454991 | 38254.6976 | 720.597 | 3.480729 | -15.06033 | -12.00287
38254.6977 | 730.002 | 21.671 | 38254.6977 | 730.042 | 22.305 | 38254.6977 | 730.082 | -0.001198176 | 38254.6977 | 730.133 | -0.001508804 | 38254.6977 | 730.184 | 11.40269 | 38254.6977 | 730.235 | 12.00532 | 38254.6977 | 730.286 | 3.263688 | 38254.6977 | 730.342 | 3.19167 | 38254.6977 | 730.393 | 3.393047 | 38254.6977 | 730.443 | 3.326737 | 38254.6977 | 730.494 | 3.350817 | 38254.6977 | 730.545 | 3.453623 | 38254.6977 | 730.596 | 3.479493 | -15.08804 | -11.98176
38254.6978 | 740.002 | 21.726 | 38254.6978 | 740.041 | 22.337 | 38254.6978 | 740.082 | -0.001194349 | 38254.6978 | 740.133 | -0.001512763 | 38254.6978 | 740.184 | 11.39635 | 38254.6978 | 740.235 | 12.00162 | 38254.6978 | 740.286 | 3.262478 | 38254.6978 | 740.337 | 3.190591 | 38254.6978 | 740.388 | 3.391653 | 38254.6978 | 740.438 | 3.324922 | 38254.6978 | 740.489 | 3.349121 | 38254.6978 | 740.545 | 3.452269 | 38254.6978 | 740.595 | 3.47827 | -15.12763 | -11.94349
38254.6979 | 750.002 | 21.726 | 38254.6979 | 750.041 | 22.382 | 38254.6979 | 750.082 | -0.001191446 | 38254.6979 | 750.133 | -0.001515534 | 38254.6979 | 750.184 | 11.39028 | 38254.6979 | 750.234 | 11.99779 | 38254.6979 | 750.285 | 3.261281 | 38254.6979 | 750.336 | 3.189526 | 38254.6979 | 750.387 | 3.390259 | 38254.6979 | 750.438 | 3.32312 | 38254.6979 | 750.489 | 3.347464 | 38254.6979 | 750.539 | 3.450927 | 38254.6979 | 750.591 | 3.47706 | -15.15534 | -11.91446
38254.698 | 760.002 | 21.85 | 38254.698 | 760.041 | 22.447 | 38254.698 | 760.082 | -0.001188015 | 38254.698 | 760.133 | -0.001518965 | 38254.698 | 760.184 | 11.38407 | 38254.698 | 760.235 | 11.99449 | 38254.698 | 760.285 | 3.260045 | 38254.698 | 760.336 | 3.188421 | 38254.698 | 760.387 | 3.388904 | 38254.698 | 760.445 | 3.321305 | 38254.698 | 760.496 | 3.345728 | 38254.698 | 760.546 | 3.449546 | 38254.698 | 760.597 | 3.475797 | -15.18965 | -11.88015
38254.6981 | 770.002 | 21.881 | 38254.6981 | 770.041 | 22.478 | 38254.6981 | 770.082 | -0.001184585 | 38254.6981 | 770.136 | -0.001522528 | 38254.6981 | 770.187 | 11.37761 | 38254.6981 | 770.238 | 11.9908 | 38254.6981 | 770.289 | 3.258822 | 38254.6981 | 770.34 | 3.187356 | 38254.6981 | 770.39 | 3.387484 | 38254.6981 | 770.441 | 3.31949 | 38254.6981 | 770.492 | 3.344044 | 38254.6981 | 770.544 | 3.448179 | 38254.6981 | 770.595 | 3.474535 | -15.22528 | -11.84585
38254.6982 | 780.002 | 21.845 | 38254.6982 | 780.041 | 22.519 | 38254.6982 | 780.082 | -0.001181681 | 38254.6982 | 780.133 | -0.001525431 | 38254.6982 | 780.184 | 11.37101 | 38254.6982 | 780.238 | 11.9871 | 38254.6982 | 780.289 | 3.257573 | 38254.6982 | 780.34 | 3.186317 | 38254.6982 | 780.391 | 3.386116 | 38254.6982 | 780.442 | 3.317688 | 38254.6982 | 780.5 | 3.342361 | 38254.6982 | 780.551 | 3.446785 | 38254.6982 | 780.602 | 3.473311 | -15.25431 | -11.81681
38254.6984 | 790.002 | 21.774 | 38254.6984 | 790.041 | 22.562 | 38254.6984 | 790.082 | -0.001177591 | 38254.6984 | 790.133 | -0.001529389 | 38254.6984 | 790.184 | 11.36454 | 38254.6984 | 790.235 | 11.9834 | 38254.6984 | 790.285 | 3.256376 | 38254.6984 | 790.339 | 3.185252 | 38254.6984 | 790.389 | 3.384722 | 38254.6984 | 790.44 | 3.315887 | 38254.6984 | 790.491 | 3.340651 | 38254.6984 | 790.542 | 3.44543 | 38254.6984 | 790.599 | 3.472049 | -15.29389 | -11.77591
38254.6985 | 800.002 | 21.705 | 38254.6985 | 800.041 | 22.604 | 38254.6985 | 800.082 | -0.001174688 | 38254.6985 | 800.133 | -0.001532425 | 38254.6985 | 800.184 | 11.35833 | 38254.6985 | 800.235 | 11.97997 | 38254.6985 | 800.286 | 3.255139 | 38254.6985 | 800.336 | 3.184173 | 38254.6985 | 800.393 | 3.383341 | 38254.6985 | 800.444 | 3.314059 | 38254.6985 | 800.495 | 3.338954 | 38254.6985 | 800.546 | 3.444023 | 38254.6985 | 800.596 | 3.470813 | -15.32425 | -11.74688
38254.6986 | 810.002 | 21.638 | 38254.6986 | 810.041 | 22.638 | 38254.6986 | 810.082 | -0.001171917 | 38254.6986 | 810.133 | -0.001535591 | 38254.6986 | 810.184 | 11.352 | 38254.6986 | 810.235 | 11.97641 | 38254.6986 | 810.287 | 3.25393 | 38254.6986 | 810.338 | 3.183121 | 38254.6986 | 810.389 | 3.381921 | 38254.6986 | 810.44 | 3.31227 | 38254.6986 | 810.491 | 3.337271 | 38254.6986 | 810.547 | 3.442655 | 38254.6986 | 810.598 | 3.46955 | -15.35591 | -11.71917
38254.6987 | 820.002 | 21.763 | 38254.6987 | 820.041 | 22.675 | 38254.6987 | 820.082 | -0.001167562 | 38254.6987 | 820.133 | -0.001539946 | 38254.6987 | 820.184 | 11.3454 | 38254.6987 | 820.234 | 11.97284 | 38254.6987 | 820.285 | 3.252706 | 38254.6987 | 820.336 | 3.182043 | 38254.6987 | 820.39 | 3.380527 | 38254.6987 | 820.441 | 3.310468 | 38254.6987 | 820.491 | 3.335548 | 38254.6987 | 820.542 | 3.441274 | 38254.6987 | 820.593 | 3.468288 | -15.39946 | -11.67562
38254.6988 | 830.002 | 21.95 | 38254.6988 | 830.041 | 22.734 | 38254.6988 | 830.082 | -0.001163735 | 38254.6988 | 830.133 | -0.001543509 | 38254.6988 | 830.184 | 11.33893 | 38254.6988 | 830.234 | 11.96915 | 38254.6988 | 830.286 | 3.251483 | 38254.6988 | 830.336 | 3.180964 | 38254.6988 | 830.387 | 3.379146 | 38254.6988 | 830.444 | 3.308627 | 38254.6988 | 830.495 | 3.333839 | 38254.6988 | 830.546 | 3.439893 | 38254.6988 | 830.597 | 3.466999 | -15.43509 | -11.63735
38254.6989 | 840.002 | 22.081 | 38254.6989 | 840.042 | 22.778 | 38254.6989 | 840.082 | -0.0011607 | 38254.6989 | 840.133 | -0.001547072 | 38254.6989 | 840.184 | 11.33233 | 38254.6989 | 840.235 | 11.96571 | 38254.6989 | 840.286 | 3.250273 | 38254.6989 | 840.336 | 3.179899 | 38254.6989 | 840.387 | 3.377752 | 38254.6989 | 840.438 | 3.306812 | 38254.6989 | 840.494 | 3.332129 | 38254.6989 | 840.544 | 3.438486 | 38254.6989 | 840.595 | 3.465749 | -15.47072 | -11.607
38254.6991 | 850.002 | 22.031 | 38254.6991 | 850.041 | 22.81 | 38254.6991 | 850.082 | -0.001156741 | 38254.6991 | 850.133 | -0.001550767 | 38254.6991 | 850.184 | 11.32586 | 38254.6991 | 850.235 | 11.96228 | 38254.6991 | 850.285 | 3.24905 | 38254.6991 | 850.336 | 3.178821 | 38254.6991 | 850.387 | 3.376332 | 38254.6991 | 850.443 | 3.30501 | 38254.6991 | 850.494 | 3.330419 | 38254.6991 | 850.545 | 3.437066 | 38254.6991 | 850.595 | 3.464447 | -15.50767 | -11.56741
38254.6992 | 860.002 | 22.007 | 38254.6992 | 860.042 | 22.875 | 38254.6992 | 860.083 | -0.001153575 | 38254.6992 | 860.134 | -0.001555253 | 38254.6992 | 860.184 | 11.31939 | 38254.6992 | 860.235 | 11.95872 | 38254.6992 | 860.286 | 3.247853 | 38254.6992 | 860.337 | 3.177755 | 38254.6992 | 860.388 | 3.374938 | 38254.6992 | 860.438 | 3.303195 | 38254.6992 | 860.489 | 3.32871 | 38254.6992 | 860.54 | 3.435672 | 38254.6992 | 860.591 | 3.463172 | -15.55253 | -11.53575
38254.6993 | 870.002 | 21.982 | 38254.6993 | 870.041 | 22.919 | 38254.6993 | 870.082 | -0.001149484 | 38254.6993 | 870.133 | -0.001559608 | 38254.6993 | 870.184 | 11.31279 | 38254.6993 | 870.235 | 11.95515 | 38254.6993 | 870.285 | 3.246617 | 38254.6993 | 870.34 | 3.176703 | 38254.6993 | 870.391 | 3.373491 | 38254.6993 | 870.441 | 3.301367 | 38254.6993 | 870.492 | 3.326987 | 38254.6993 | 870.543 | 3.434277 | 38254.6993 | 870.594 | 3.461922 | -15.59608 | -11.49484
38254.6994 | 880.002 | 21.999 | 38254.6994 | 880.041 | 22.948 | 38254.6994 | 880.082 | -0.001145789 | 38254.6994 | 880.133 | -0.001562643 | 38254.6994 | 880.184 | 11.30632 | 38254.6994 | 880.235 | 11.95159 | 38254.6994 | 880.287 | 3.245394 | 38254.6994 | 880.338 | 3.175651 | 38254.6994 | 880.389 | 3.372097 | 38254.6994 | 880.44 | 3.299552 | 38254.6994 | 880.491 | 3.32529 | 38254.6994 | 880.545 | 3.432857 | 38254.6994 | 880.596 | 3.46062 | -15.62643 | -11.45789
38254.6995 | 890.002 | 22.024 | 38254.6995 | 890.041 | 22.99 | 38254.6995 | 890.082 | -0.00114183 | 38254.6995 | 890.133 | -0.00156647 | 38254.6995 | 890.184 | 11.29946 | 38254.6995 | 890.235 | 11.94789 | 38254.6995 | 890.286 | 3.244171 | 38254.6995 | 890.339 | 3.174586 | 38254.6995 | 890.39 | 3.370676 | 38254.6995 | 890.441 | 3.297724 | 38254.6995 | 890.492 | 3.323554 | 38254.6995 | 890.542 | 3.431437 | 38254.6995 | 890.593 | 3.459331 | -15.6647 | -11.4183
38254.6996 | 900.002 | 21.995 | 38254.6996 | 900.041 | 23.056 | 38254.6996 | 900.082 | -0.00113774 | 38254.6996 | 900.133 | -0.001571484 | 38254.6996 | 900.184 | 11.29272 | 38254.6996 | 900.235 | 11.94446 | 38254.6996 | 900.286 | 3.242948 | 38254.6996 | 900.337 | 3.173521 | 38254.6996 | 900.388 | 3.369243 | 38254.6996 | 900.438 | 3.295896 | 38254.6996 | 900.491 | 3.321818 | 38254.6996 | 900.542 | 3.430016 | 38254.6996 | 900.592 | 3.458042 | -15.71484 | -11.3774
38254.6997 | 910.002 | 21.995 | 38254.6997 | 910.041 | 23.097 | 38254.6997 | 910.082 | -0.001133121 | 38254.6997 | 910.133 | -0.001575311 | 38254.6997 | 910.184 | 11.28612 | 38254.6997 | 910.234 | 11.94129 | 38254.6997 | 910.285 | 3.241751 | 38254.6997 | 910.336 | 3.172468 | 38254.6997 | 910.387 | 3.367862 | 38254.6998 | 910.438 | 3.294094 | 38254.6998 | 910.488 | 3.320082 | 38254.6998 | 910.539 | 3.428635 | 38254.6998 | 910.59 | 3.456753 | -15.75311 | -11.33121
38254.6999 | 920.002 | 21.975 | 38254.6999 | 920.041 | 23.145 | 38254.6999 | 920.082 | -0.001130218 | 38254.6999 | 920.133 | -0.001578214 | 38254.6999 | 920.184 | 11.27952 | 38254.6999 | 920.235 | 11.93746 | 38254.6999 | 920.286 | 3.240528 | 38254.6999 | 920.336 | 3.171403 | 38254.6999 | 920.387 | 3.366402 | 38254.6999 | 920.438 | 3.292253 | 38254.6999 | 920.488 | 3.318386 | 38254.6999 | 920.539 | 3.427189 | 38254.6999 | 920.59 | 3.455425 | -15.78214 | -11.30218
38254.7 | 930.002 | 21.928 | 38254.7 | 930.041 | 23.195 | 38254.7 | 930.082 | -0.001125995 | 38254.7 | 930.133 | -0.001582568 | 38254.7 | 930.184 | 11.27239 | 38254.7 | 930.234 | 11.93443 | 38254.7 | 930.285 | 3.239278 | 38254.7 | 930.337 | 3.170338 | 38254.7 | 930.388 | 3.364969 | 38254.7 | 930.439 | 3.290425 | 38254.7 | 930.489 | 3.316636 | 38254.7 | 930.54 | 3.425755 | 38254.7 | 930.597 | 3.454123 | -15.82568 | -11.25995
38254.7001 | 940.002 | 21.933 | 38254.7001 | 940.041 | 23.221 | 38254.7001 | 940.082 | 0.000635243 | 38254.7001 | 940.133 | -0.000655037 | 38254.7001 | 940.184 | 12.08624 | 38254.7001 | 940.235 | 12.31858 | 38254.7001 | 940.285 | 3.431608 | 38254.7001 | 940.336 | 3.364364 | 38254.7001 | 940.387 | 3.539635 | 38254.7001 | 940.439 | 3.459042 | 38254.7001 | 940.49 | 3.479848 | 38254.7001 | 940.541 | 3.57379 | 38254.7001 | 940.591 | 3.601079 | -6.55037 | 6.35243
38254.7002 | 950.002 | 22.016 | 38254.7002 | 950.041 | 23.278 | 38254.7002 | 950.083 | 0.000609248 | 38254.7002 | 950.135 | -0.000627062 | 38254.7002 | 950.186 | 12.23013 | 38254.7002 | 950.237 | 12.48135 | 38254.7002 | 950.288 | 3.496892 | 38254.7002 | 950.339 | 3.438946 | 38254.7002 | 950.397 | 3.58172 | 38254.7002 | 950.448 | 3.495406 | 38254.7002 | 950.499 | 3.509084 | 38254.7002 | 950.549 | 3.596726 | 38254.7002 | 950.601 | 3.624134 | -6.27062 | 6.09248
38254.7003 | 960.002 | 22.121 | 38254.7003 | 960.042 | 23.321 | 38254.7003 | 960.083 | 0.000575203 | 38254.7003 | 960.134 | -0.000592225 | 38254.7003 | 960.19 | 12.28729 | 38254.7003 | 960.24 | 12.55131 | 38254.7003 | 960.291 | 3.520447 | 38254.7003 | 960.342 | 3.465447 | 38254.7003 | 960.393 | 3.599909 | 38254.7003 | 960.444 | 3.512424 | 38254.7003 | 960.495 | 3.524129 | 38254.7003 | 960.545 | 3.60897 | 38254.7003 | 960.596 | 3.636312 | -5.92225 | 5.75203
38254.7004 | 970.002 | 22.188 | 38254.7004 | 970.041 | 23.347 | 38254.7004 | 970.082 | 0.000548943 | 38254.7004 | 970.133 | -0.000567153 | 38254.7004 | 970.184 | 12.33046 | 38254.7004 | 970.235 | 12.59739 | 38254.7004 | 970.287 | 3.536584 | 38254.7004 | 970.337 | 3.483438 | 38254.7004 | 970.388 | 3.612837 | 38254.7004 | 970.439 | 3.524471 | 38254.7004 | 970.49 | 3.534835 | 38254.7004 | 970.541 | 3.617756 | 38254.7004 | 970.592 | 3.645045 | -5.67153 | 5.48943
38254.7006 | 980.002 | 22.173 | 38254.7006 | 980.041 | 23.383 | 38254.7006 | 980.082 | 0.000529545 | 38254.7006 | 980.133 | -0.000547624 | 38254.7006 | 980.184 | 12.36558 | 38254.7006 | 980.235 | 12.63079 | 38254.7006 | 980.286 | 3.549012 | 38254.7006 | 980.34 | 3.497076 | 38254.7006 | 980.391 | 3.622898 | 38254.7006 | 980.442 | 3.533769 | 38254.7006 | 980.493 | 3.543041 | 38254.7006 | 980.543 | 3.624594 | 38254.7006 | 980.594 | 3.651792 | -5.47624 | 5.29545
38254.7007 | 990.002 | 22.107 | 38254.7007 | 990.041 | 23.43 | 38254.7007 | 990.082 | 0.000513447 | 38254.7007 | 990.133 | -0.000532053 | 38254.7007 | 990.184 | 12.39541 | 38254.7007 | 990.235 | 12.65613 | 38254.7007 | 990.292 | 3.558968 | 38254.7007 | 990.343 | 3.508032 | 38254.7007 | 990.394 | 3.631052 | 38254.7007 | 990.444 | 3.541266 | 38254.7007 | 990.495 | 3.549709 | 38254.7007 | 990.546 | 3.630144 | 38254.7007 | 990.597 | 3.657224 | -5.32053 | 5.13447
38254.7008 | 1000.002 | 22.051 | 38254.7008 | 1000.041 | 23.461 | 38254.7008 | 1000.082 | 0.000500251 | 38254.7008 | 1000.133 | -0.000517933 | 38254.7008 | 1000.184 | 12.42115 | 38254.7008 | 1000.234 | 12.6766 | 38254.7008 | 1000.285 | 3.567306 | 38254.7008 | 1000.336 | 3.517119 | 38254.7008 | 1000.387 | 3.637917 | 38254.7008 | 1000.439 | 3.547539 | 38254.7008 | 1000.49 | 3.555312 | 38254.7008 | 1000.54 | 3.634813 | 38254.7008 | 1000.591 | 3.661827 | -5.17933 | 5.00251
38254.7009 | 1010.002 | 21.982 | 38254.7009 | 1010.041 | 23.493 | 38254.7009 | 1010.082 | 0.000489958 | 38254.7009 | 1010.133 | -0.000507772 | 38254.7009 | 1010.184 | 12.44373 | 38254.7009 | 1010.235 | 12.69362 | 38254.7009 | 1010.285 | 3.574421 | 38254.7009 | 1010.336 | 3.524931 | 38254.7009 | 1010.387 | 3.643835 | 38254.7009 | 1010.438 | 3.552892 | 38254.7009 | 1010.49 | 3.560072 | 38254.7009 | 1010.54 | 3.638851 | 38254.7009 | 1010.591 | 3.665785 | -5.07772 | 4.89958
38254.701 | 1020.002 | 21.906 | 38254.701 | 1020.041 | 23.55 | 38254.701 | 1020.082 | 0.000479666 | 38254.701 | 1020.133 | -0.00049748 | 38254.701 | 1020.185 | 12.46353 | 38254.701 | 1020.236 | 12.70815 | 38254.701 | 1020.286 | 3.580655 | 38254.701 | 1020.337 | 3.531705 | 38254.701 | 1020.388 | 3.649043 | 38254.701 | 1020.439 | 3.557613 | 38254.701 | 1020.49 | 3.564255 | 38254.701 | 1020.54 | 3.642415 | 38254.701 | 1020.591 | 3.669218 | -4.9748 | 4.79666
38254.7011 | 1030.002 | 21.829 | 38254.7011 | 1030.042 | 23.56 | 38254.7011 | 1030.084 | 0.000470165 | 38254.7011 | 1030.135 | -0.000488771 | 38254.7011 | 1030.186 | 12.48135 | 38254.7011 | 1030.237 | 12.72121 | 38254.7011 | 1030.288 | 3.586205 | 38254.7011 | 1030.339 | 3.537728 | 38254.7011 | 1030.39 | 3.653686 | 38254.7011 | 1030.441 | 3.561808 | 38254.7011 | 1030.492 | 3.567977 | 38254.7011 | 1030.542 | 3.645558 | 38254.7011 | 1030.593 | 3.672322 | -4.88771 | 4.70165
38254.7013 | 1040.002 | 21.768 | 38254.7013 | 1040.041 | 23.565 | 38254.7013 | 1040.082 | 0.000462643 | 38254.7013 | 1040.133 | -0.000480721 | 38254.7013 | 1040.184 | 12.49759 | 38254.7013 | 1040.235 | 12.7331 | 38254.7013 | 1040.286 | 3.591229 | 38254.7013 | 1040.34 | 3.543146 | 38254.7013 | 1040.391 | 3.657881 | 38254.7013 | 1040.442 | 3.565557 | 38254.7013 | 1040.493 | 3.571278 | 38254.7013 | 1040.543 | 3.648425 | 38254.7013 | 1040.6 | 3.67511 | -4.80721 | 4.62643
38254.7014 | 1050.002 | 21.719 | 38254.7014 | 1050.041 | 23.576 | 38254.7014 | 1050.082 | 0.000455121 | 38254.7014 | 1050.133 | -0.000473464 | 38254.7014 | 1050.184 | 12.51211 | 38254.7014 | 1050.235 | 12.74352 | 38254.7014 | 1050.285 | 3.595779 | 38254.7014 | 1050.336 | 3.548065 | 38254.7014 | 1050.393 | 3.661708 | 38254.7014 | 1050.444 | 3.568989 | 38254.7014 | 1050.495 | 3.574342 | 38254.7014 | 1050.545 | 3.651069 | 38254.7014 | 1050.596 | 3.677622 | -4.73464 | 4.55121
38254.7015 | 1060.002 | 21.722 | 38254.7015 | 1060.041 | 23.596 | 38254.7015 | 1060.082 | 0.000447864 | 38254.7015 | 1060.133 | -0.000466338 | 38254.7015 | 1060.184 | 12.52544 | 38254.7015 | 1060.235 | 12.75316 | 38254.7015 | 1060.286 | 3.599962 | 38254.7015 | 1060.338 | 3.552563 | 38254.7015 | 1060.389 | 3.665246 | 38254.7015 | 1060.44 | 3.57212 | 38254.7015 | 1060.49 | 3.577144 | 38254.7015 | 1060.541 | 3.653475 | 38254.7015 | 1060.598 | 3.679989 | -4.66338 | 4.47864
38254.7016 | 1070.002 | 21.775 | 38254.7016 | 1070.041 | 23.636 | 38254.7016 | 1070.082 | 0.000441398 | 38254.7016 | 1070.133 | -0.000461191 | 38254.7016 | 1070.184 | 12.53811 | 38254.7016 | 1070.235 | 12.76227 | 38254.7016 | 1070.286 | 3.603815 | 38254.7016 | 1070.338 | 3.556745 | 38254.7016 | 1070.389 | 3.668481 | 38254.7016 | 1070.44 | 3.575 | 38254.7016 | 1070.491 | 3.579708 | 38254.7016 | 1070.541 | 3.655685 | 38254.7016 | 1070.593 | 3.682133 | -4.61191 | 4.41398
38254.7017 | 1080.002 | 21.783 | 38254.7017 | 1080.041 | 23.657 | 38254.7017 | 1080.082 | 0.00043612 | 38254.7017 | 1080.133 | -0.000454858 | 38254.7017 | 1080.184 | 12.5496 | 38254.7017 | 1080.235 | 12.77072 | 38254.7017 | 1080.286 | 3.607445 | 38254.7017 | 1080.337 | 3.560599 | 38254.7017 | 1080.388 | 3.671546 | 38254.7017 | 1080.438 | 3.577656 | 38254.7017 | 1080.489 | 3.582115 | 38254.7017 | 1080.54 | 3.65775 | 38254.7017 | 1080.591 | 3.684105 | -4.54858 | 4.3612
38254.7018 | 1090.002 | 21.76 | 38254.7018 | 1090.041 | 23.68 | 38254.7018 | 1090.082 | 0.000430577 | 38254.7018 | 1090.133 | -0.000449447 | 38254.7018 | 1090.184 | 12.56042 | 38254.7018 | 1090.235 | 12.77864 | 38254.7018 | 1090.286 | 3.610798 | 38254.7018 | 1090.339 | 3.564189 | 38254.7018 | 1090.389 | 3.674373 | 38254.7018 | 1090.44 | 3.580182 | 38254.7018 | 1090.491 | 3.584351 | 38254.7018 | 1090.542 | 3.659696 | 38254.7018 | 1090.596 | 3.685999 | -4.49447 | 4.30577
38254.7019 | 1100.002 | 21.742 | 38254.7019 | 1100.041 | 23.673 | 38254.7019 | 1100.082 | 0.000425299 | 38254.7019 | 1100.133 | -0.000445489 | 38254.7019 | 1100.184 | 12.57046 | 38254.7019 | 1100.235 | 12.78603 | 38254.7019 | 1100.286 | 3.613968 | 38254.7019 | 1100.337 | 3.567582 | 38254.7019 | 1100.388 | 3.677056 | 38254.7019 | 1100.439 | 3.582509 | 38254.702 | 1100.489 | 3.586455 | 38254.702 | 1100.54 | 3.661511 | 38254.702 | 1100.591 | 3.687709 | -4.45489 | 4.25299
38254.7021 | 1110.002 | 21.741 | 38254.7021 | 1110.041 | 23.689 | 38254.7021 | 1110.082 | 0.000420021 | 38254.7021 | 1110.133 | -0.000438891 | 38254.7021 | 1110.184 | 12.57996 | 38254.7021 | 1110.235 | 12.79303 | 38254.7021 | 1110.286 | 3.616967 | 38254.7021 | 1110.336 | 3.570765 | 38254.7021 | 1110.387 | 3.679516 | 38254.7021 | 1110.438 | 3.584719 | 38254.7021 | 1110.494 | 3.588414 | 38254.7021 | 1110.544 | 3.663234 | 38254.7021 | 1110.595 | 3.689406 | -4.38891 | 4.20021
38254.7022 | 1120.002 | 21.721 | 38254.7022 | 1120.041 | 23.712 | 38254.7022 | 1120.082 | 0.000415534 | 38254.7022 | 1120.133 | -0.000434536 | 38254.7022 | 1120.184 | 12.58894 | 38254.7022 | 1120.235 | 12.79936 | 38254.7022 | 1120.285 | 3.619794 | 38254.7022 | 1120.336 | 3.573777 | 38254.7022 | 1120.387 | 3.681922 | 38254.7022 | 1120.438 | 3.586797 | 38254.7022 | 1120.488 | 3.590269 | 38254.7022 | 1120.539 | 3.664851 | 38254.7022 | 1120.59 | 3.690931 | -4.34536 | 4.15534
38254.7023 | 1130.002 | 21.774 | 38254.7023 | 1130.041 | 23.713 | 38254.7023 | 1130.082 | 0.000411839 | 38254.7023 | 1130.133 | -0.000430709 | 38254.7023 | 1130.184 | 12.59739 | 38254.7023 | 1130.235 | 12.80557 | 38254.7023 | 1130.286 | 3.62249 | 38254.7023 | 1130.336 | 3.576604 | 38254.7023 | 1130.387 | 3.684171 | 38254.7023 | 1130.438 | 3.588756 | 38254.7023 | 1130.492 | 3.592044 | 38254.7023 | 1130.543 | 3.66639 | 38254.7023 | 1130.594 | 3.692404 | -4.30709 | 4.11839
38254.7024 | 1140.002 | 21.845 | 38254.7024 | 1140.041 | 23.724 | 38254.7024 | 1140.082 | 0.000407089 | 38254.7024 | 1140.133 | -0.000427014 | 38254.7024 | 1140.184 | 12.60571 | 38254.7024 | 1140.235 | 12.81125 | 38254.7024 | 1140.285 | 3.625028 | 38254.7024 | 1140.339 | 3.579327 | 38254.7024 | 1140.389 | 3.686302 | 38254.7024 | 1140.44 | 3.590611 | 38254.7024 | 1140.491 | 3.593714 | 38254.7024 | 1140.542 | 3.667837 | 38254.7024 | 1140.594 | 3.693811 | -4.27014 | 4.07089
38254.7025 | 1150.002 | 21.898 | 38254.7025 | 1150.041 | 23.735 | 38254.7025 | 1150.083 | 0.000402734 | 38254.7025 | 1150.134 | -0.000423056 | 38254.7025 | 1150.185 | 12.61349 | 38254.7025 | 1150.236 | 12.81679 | 38254.7025 | 1150.287 | 3.627461 | 38254.7025 | 1150.337 | 3.581891 | 38254.7025 | 1150.389 | 3.688314 | 38254.7025 | 1150.44 | 3.592386 | 38254.7025 | 1150.49 | 3.595306 | 38254.7025 | 1150.541 | 3.669218 | 38254.7025 | 1150.592 | 3.695127 | -4.23056 | 4.02734
38254.7026 | 1160.002 | 21.931 | 38254.7026 | 1160.041 | 23.747 | 38254.7026 | 1160.082 | 0.000399303 | 38254.7026 | 1160.133 | -0.000418701 | 38254.7026 | 1160.184 | 12.62102 | 38254.7026 | 1160.236 | 12.82207 | 38254.7026 | 1160.287 | 3.629816 | 38254.7026 | 1160.338 | 3.584351 | 38254.7026 | 1160.388 | 3.690287 | 38254.7026 | 1160.439 | 3.594056 | 38254.7026 | 1160.49 | 3.596831 | 38254.7026 | 1160.541 | 3.670546 | 38254.7026 | 1160.592 | 3.696389 | -4.18701 | 3.99303
38254.7028 | 1170.002 | 21.93 | 38254.7028 | 1170.041 | 23.753 | 38254.7028 | 1170.082 | 0.000396004 | 38254.7028 | 1170.133 | -0.000415006 | 38254.7028 | 1170.184 | 12.62828 | 38254.7028 | 1170.235 | 12.82709 | 38254.7028 | 1170.286 | 3.632038 | 38254.7028 | 1170.337 | 3.586692 | 38254.7028 | 1170.388 | 3.692141 | 38254.7028 | 1170.438 | 3.595661 | 38254.7028 | 1170.489 | 3.598252 | 38254.7028 | 1170.54 | 3.671796 | 38254.7028 | 1170.591 | 3.697586 | -4.15006 | 3.96004
38254.7029 | 1180.002 | 21.935 | 38254.7029 | 1180.041 | 23.756 | 38254.7029 | 1180.082 | 0.000391386 | 38254.7029 | 1180.133 | -0.000411444 | 38254.7029 | 1180.184 | 12.63541 | 38254.7029 | 1180.235 | 12.83171 | 38254.7029 | 1180.285 | 3.634182 | 38254.7029 | 1180.336 | 3.588954 | 38254.7029 | 1180.387 | 3.693917 | 38254.7029 | 1180.438 | 3.597173 | 38254.7029 | 1180.489 | 3.599646 | 38254.7029 | 1180.54 | 3.673005 | 38254.7029 | 1180.591 | 3.698743 | -4.11444 | 3.91386
38254.703 | 1190.002 | 21.943 | 38254.703 | 1190.041 | 23.774 | 38254.703 | 1190.082 | 0.000388219 | 38254.703 | 1190.133 | -0.000407617 | 38254.703 | 1190.184 | 12.64148 | 38254.703 | 1190.234 | 12.8362 | 38254.703 | 1190.286 | 3.636247 | 38254.703 | 1190.336 | 3.591097 | 38254.703 | 1190.387 | 3.6956 | 38254.703 | 1190.438 | 3.59866 | 38254.703 | 1190.489 | 3.600974 | 38254.703 | 1190.539 | 3.674137 | 38254.703 | 1190.596 | 3.699848 | -4.07617 | 3.88219
38254.7031 | 1200.002 | 21.901 | 38254.7031 | 1200.041 | 23.788 | 38254.7031 | 1200.082 | 0.000385184 | 38254.7031 | 1200.133 | -0.000404582 | 38254.7031 | 1200.184 | 12.64808 | 38254.7031 | 1200.234 | 12.84055 | 38254.7031 | 1200.285 | 3.638206 | 38254.7031 | 1200.336 | 3.593149 | 38254.7031 | 1200.387 | 3.697218 | 38254.7031 | 1200.437 | 3.60004 | 38254.7031 | 1200.488 | 3.602224 | 38254.7031 | 1200.54 | 3.675254 | 38254.7031 | 1200.591 | 3.7009 | -4.04582 | 3.85184
38254.7032 | 1210.002 | 21.937 | 38254.7032 | 1210.041 | 23.792 | 38254.7032 | 1210.082 | 0.000381489 | 38254.7032 | 1210.133 | -0.000401415 | 38254.7032 | 1210.184 | 12.65415 | 38254.7032 | 1210.235 | 12.84464 | 38254.7032 | 1210.286 | 3.640126 | 38254.7032 | 1210.337 | 3.595148 | 38254.7032 | 1210.387 | 3.698809 | 38254.7032 | 1210.438 | 3.601395 | 38254.7032 | 1210.489 | 3.603447 | 38254.7032 | 1210.54 | 3.67632 | 38254.7032 | 1210.591 | 3.701913 | -4.01415 | 3.81489
38254.7033 | 1220.002 | 21.951 | 38254.7033 | 1220.042 | 23.803 | 38254.7033 | 1220.083 | 0.00037885 | 38254.7033 | 1220.134 | -0.000398512 | 38254.7033 | 1220.185 | 12.66036 | 38254.7033 | 1220.236 | 12.8486 | 38254.7033 | 1220.287 | 3.641955 | 38254.7033 | 1220.338 | 3.597068 | 38254.7033 | 1220.389 | 3.700295 | 38254.7033 | 1220.44 | 3.602684 | 38254.7033 | 1220.49 | 3.604617 | 38254.7033 | 1220.541 | 3.677319 | 38254.7033 | 1220.592 | 3.702873 | -3.98512 | 3.7885
38254.7034 | 1230.002 | 21.949 | 38254.7034 | 1230.041 | 23.794 | 38254.7035 | 1230.083 | 0.000375023 | 38254.7035 | 1230.134 | -0.000395873 | 38254.7035 | 1230.185 | 12.6659 | 38254.7035 | 1230.236 | 12.85243 | 38254.7035 | 1230.287 | 3.64373 | 38254.7035 | 1230.338 | 3.598923 | 38254.7035 | 1230.389 | 3.701781 | 38254.7035 | 1230.44 | 3.603933 | 38254.7035 | 1230.491 | 3.605748 | 38254.7035 | 1230.541 | 3.678293 | 38254.7035 | 1230.592 | 3.70382 | -3.95873 | 3.75023
38254.7036 | 1240.002 | 21.939 | 38254.7036 | 1240.041 | 23.807 | 38254.7036 | 1240.082 | 0.000372516 | 38254.7036 | 1240.133 | -0.000392969 | 38254.7036 | 1240.184 | 12.67171 | 38254.7036 | 1240.235 | 12.85573 | 38254.7036 | 1240.286 | 3.64544 | 38254.7036 | 1240.336 | 3.600685 | 38254.7036 | 1240.387 | 3.703188 | 38254.7036 | 1240.439 | 3.60513 | 38254.7036 | 1240.49 | 3.606853 | 38254.7036 | 1240.541 | 3.679266 | 38254.7036 | 1240.591 | 3.70474 | -3.92969 | 3.72516
38254.7037 | 1250.002 | 21.958 | 38254.7037 | 1250.041 | 23.814 | 38254.7037 | 1250.082 | 0.000370009 | 38254.7037 | 1250.133 | -0.000389671 | 38254.7037 | 1250.184 | 12.67699 | 38254.7037 | 1250.235 | 12.85917 | 38254.7037 | 1250.286 | 3.64711 | 38254.7037 | 1250.337 | 3.602434 | 38254.7037 | 1250.388 | 3.70453 | 38254.7037 | 1250.439 | 3.606287 | 38254.7037 | 1250.489 | 3.607866 | 38254.7037 | 1250.541 | 3.6802 | 38254.7037 | 1250.592 | 3.705582 | -3.89671 | 3.70009
38254.7038 | 1260.002 | 21.958 | 38254.7038 | 1260.041 | 23.827 | 38254.7038 | 1260.082 | 0.00036605 | 38254.7038 | 1260.133 | -0.000387559 | 38254.7038 | 1260.184 | 12.6824 | 38254.7038 | 1260.234 | 12.8626 | 38254.7038 | 1260.285 | 3.648701 | 38254.7038 | 1260.336 | 3.604091 | 38254.7038 | 1260.394 | 3.705871 | 38254.7038 | 1260.445 | 3.607392 | 38254.7038 | 1260.495 | 3.608891 | 38254.7038 | 1260.546 | 3.681054 | 38254.7038 | 1260.597 | 3.706411 | -3.87559 | 3.6605
38254.7039 | 1270.002 | 21.953 | 38254.7039 | 1270.041 | 23.809 | 38254.7039 | 1270.082 | 0.000363939 | 38254.7039 | 1270.133 | -0.000384524 | 38254.7039 | 1270.184 | 12.68768 | 38254.7039 | 1270.235 | 12.86563 | 38254.7039 | 1270.285 | 3.650306 | 38254.7039 | 1270.336 | 3.605722 | 38254.7039 | 1270.387 | 3.707134 | 38254.7039 | 1270.438 | 3.608484 | 38254.7039 | 1270.488 | 3.609878 | 38254.7039 | 1270.54 | 3.681922 | 38254.7039 | 1270.59 | 3.707213 | -3.84524 | 3.63939
38254.704 | 1280.002 | 21.93 | 38254.704 | 1280.041 | 23.833 | 38254.704 | 1280.082 | 0.000361168 | 38254.704 | 1280.133 | -0.000381489 | 38254.704 | 1280.184 | 12.69244 | 38254.704 | 1280.234 | 12.86867 | 38254.704 | 1280.286 | 3.651818 | 38254.704 | 1280.336 | 3.6073 | 38254.704 | 1280.387 | 3.708383 | 38254.704 | 1280.438 | 3.609549 | 38254.704 | 1280.489 | 3.610825 | 38254.704 | 1280.539 | 3.682751 | 38254.704 | 1280.59 | 3.708015 | -3.81489 | 3.61168
38254.7041 | 1290.002 | 21.914 | 38254.7041 | 1290.041 | 23.831 | 38254.7041 | 1290.082 | 0.00035932 | 38254.7041 | 1290.133 | -0.000378586 | 38254.7041 | 1290.184 | 12.69758 | 38254.7041 | 1290.235 | 12.87157 | 38254.7041 | 1290.286 | 3.653291 | 38254.7041 | 1290.337 | 3.608852 | 38254.7041 | 1290.387 | 3.709593 | 38254.7041 | 1290.438 | 3.610549 | 38254.7041 | 1290.489 | 3.611732 | 38254.7041 | 1290.54 | 3.683566 | 38254.7042 | 1290.591 | 3.708778 | -3.78586 | 3.5932
38254.7043 | 1300.002 | 21.909 | 38254.7043 | 1300.041 | 23.825 | 38254.7043 | 1300.082 | 0.000356285 | 38254.7043 | 1300.133 | -0.000376607 | 38254.7043 | 1300.184 | 12.7022 | 38254.7043 | 1300.235 | 12.87435 | 38254.7043 | 1300.286 | 3.654725 | 38254.7043 | 1300.336 | 3.610338 | 38254.7043 | 1300.388 | 3.710737 | 38254.7043 | 1300.439 | 3.611522 | 38254.7043 | 1300.49 | 3.612613 | 38254.7043 | 1300.541 | 3.684342 | 38254.7043 | 1300.591 | 3.709514 | -3.76607 | 3.56285
38254.7044 | 1310.002 | 21.872 | 38254.7044 | 1310.041 | 23.829 | 38254.7044 | 1310.083 | 0.000354174 | 38254.7044 | 1310.134 | -0.000374627 | 38254.7044 | 1310.185 | 12.70722 | 38254.7044 | 1310.235 | 12.87725 | 38254.7044 | 1310.286 | 3.656119 | 38254.7044 | 1310.337 | 3.611798 | 38254.7044 | 1310.388 | 3.711882 | 38254.7044 | 1310.439 | 3.612482 | 38254.7044 | 1310.49 | 3.613508 | 38254.7044 | 1310.54 | 3.685079 | 38254.7044 | 1310.591 | 3.710238 | -3.74627 | 3.54174
38254.7045 | 1320.002 | 21.878 | 38254.7045 | 1320.041 | 23.849 | 38254.7045 | 1320.082 | 0.000351007 | 38254.7045 | 1320.133 | -0.000371724 | 38254.7045 | 1320.184 | 12.71184 | 38254.7045 | 1320.235 | 12.87976 | 38254.7045 | 1320.285 | 3.657513 | 38254.7045 | 1320.337 | 3.613218 | 38254.7045 | 1320.388 | 3.712986 | 38254.7045 | 1320.438 | 3.613402 | 38254.7045 | 1320.489 | 3.614336 | 38254.7045 | 1320.54 | 3.685828 | 38254.7045 | 1320.593 | 3.710948 | -3.71724 | 3.51007
38254.7046 | 1330.002 | 21.951 | 38254.7046 | 1330.041 | 23.843 | 38254.7046 | 1330.082 | 0.000348764 | 38254.7046 | 1330.133 | -0.000369217 | 38254.7046 | 1330.184 | 12.71646 | 38254.7046 | 1330.235 | 12.88214 | 38254.7046 | 1330.286 | 3.658841 | 38254.7046 | 1330.337 | 3.614599 | 38254.7046 | 1330.387 | 3.714078 | 38254.7046 | 1330.438 | 3.614297 | 38254.7046 | 1330.489 | 3.615152 | 38254.7046 | 1330.54 | 3.686539 | 38254.7046 | 1330.59 | 3.711619 | -3.69217 | 3.48764
38254.7047 | 1340.002 | 21.977 | 38254.7047 | 1340.041 | 23.864 | 38254.7047 | 1340.082 | 0.000346652 | 38254.7047 | 1340.133 | -0.000367106 | 38254.7047 | 1340.184 | 12.72082 | 38254.7047 | 1340.235 | 12.88438 | 38254.7047 | 1340.286 | 3.660169 | 38254.7047 | 1340.337 | 3.615954 | 38254.7047 | 1340.388 | 3.715117 | 38254.7047 | 1340.438 | 3.615178 | 38254.7047 | 1340.489 | 3.615954 | 38254.7047 | 1340.54 | 3.687249 | 38254.7047 | 1340.591 | 3.712276 | -3.67106 | 3.46652
38254.7048 | 1350.002 | 21.994 | 38254.7048 | 1350.041 | 23.863 | 38254.7048 | 1350.082 | 0.000345729 | 38254.7048 | 1350.133 | -0.000365126 | 38254.7048 | 1350.184 | 12.72504 | 38254.7048 | 1350.234 | 12.88689 | 38254.7048 | 1350.285 | 3.661419 | 38254.7048 | 1350.337 | 3.617269 | 38254.7048 | 1350.388 | 3.716156 | 38254.7048 | 1350.439 | 3.616033 | 38254.7048 | 1350.489 | 3.61673 | 38254.7048 | 1350.54 | 3.687906 | 38254.7048 | 1350.591 | 3.712934 | -3.65126 | 3.45729
38254.705 | 1360.002 | 21.99 | 38254.705 | 1360.041 | 23.875 | 38254.705 | 1360.082 | 0.000342298 | 38254.705 | 1360.133 | -0.000362619 | 38254.705 | 1360.184 | 12.7294 | 38254.705 | 1360.235 | 12.88913 | 38254.705 | 1360.286 | 3.662695 | 38254.705 | 1360.337 | 3.618571 | 38254.705 | 1360.394 | 3.717169 | 38254.705 | 1360.445 | 3.616861 | 38254.705 | 1360.496 | 3.617493 | 38254.705 | 1360.547 | 3.688564 | 38254.705 | 1360.597 | 3.713539 | -3.62619 | 3.42298
38254.7051 | 1370.002 | 22.016 | 38254.7051 | 1370.041 | 23.87 | 38254.7051 | 1370.082 | 0.000340582 | 38254.7051 | 1370.133 | -0.000359716 | 38254.7051 | 1370.184 | 12.73336 | 38254.7051 | 1370.234 | 12.89098 | 38254.7051 | 1370.285 | 3.663918 | 38254.7051 | 1370.336 | 3.619833 | 38254.7051 | 1370.387 | 3.718129 | 38254.7051 | 1370.437 | 3.617703 | 38254.7051 | 1370.488 | 3.618229 | 38254.7051 | 1370.539 | 3.689235 | 38254.7051 | 1370.59 | 3.714157 | -3.59716 | 3.40582
38254.7052 | 1380.002 | 22.03 | 38254.7052 | 1380.041 | 23.877 | 38254.7052 | 1380.082 | 0.000338207 | 38254.7052 | 1380.133 | -0.000358265 | 38254.7052 | 1380.184 | 12.73758 | 38254.7052 | 1380.235 | 12.89349 | 38254.7052 | 1380.285 | 3.665128 | 38254.7052 | 1380.336 | 3.621057 | 38254.7052 | 1380.387 | 3.719089 | 38254.7052 | 1380.444 | 3.618479 | 38254.7052 | 1380.495 | 3.618965 | 38254.7052 | 1380.546 | 3.689866 | 38254.7052 | 1380.596 | 3.714775 | -3.58265 | 3.38207
38254.7053 | 1390.002 | 22.014 | 38254.7053 | 1390.041 | 23.897 | 38254.7053 | 1390.082 | 0.0003357 | 38254.7053 | 1390.133 | -0.000356021 | 38254.7053 | 1390.189 | 12.74168 | 38254.7053 | 1390.239 | 12.8952 | 38254.7053 | 1390.29 | 3.666298 | 38254.7053 | 1390.341 | 3.62228 | 38254.7053 | 1390.392 | 3.720022 | 38254.7053 | 1390.443 | 3.619268 | 38254.7053 | 1390.494 | 3.619676 | 38254.7053 | 1390.544 | 3.690471 | 38254.7053 | 1390.595 | 3.715354 | -3.56021 | 3.357
38254.7054 | 1400.002 | 21.988 | 38254.7054 | 1400.041 | 23.884 | 38254.7054 | 1400.082 | 0.000334248 | 38254.7054 | 1400.133 | -0.000353778 | 38254.7054 | 1400.184 | 12.7455 | 38254.7054 | 1400.235 | 12.89745 | 38254.7054 | 1400.286 | 3.667482 | 38254.7054 | 1400.337 | 3.623437 | 38254.7054 | 1400.387 | 3.720943 | 38254.7054 | 1400.438 | 3.620004 | 38254.7054 | 1400.489 | 3.620333 | 38254.7054 | 1400.54 | 3.691089 | 38254.7054 | 1400.59 | 3.715932 | -3.53778 | 3.34248
38254.7055 | 1410.002 | 21.945 | 38254.7055 | 1410.041 | 23.892 | 38254.7055 | 1410.082 | 0.000331741 | 38254.7055 | 1410.133 | -0.000352063 | 38254.7055 | 1410.184 | 12.74946 | 38254.7055 | 1410.235 | 12.89956 | 38254.7055 | 1410.286 | 3.668573 | 38254.7055 | 1410.336 | 3.624608 | 38254.7055 | 1410.387 | 3.721851 | 38254.7055 | 1410.438 | 3.620754 | 38254.7055 | 1410.49 | 3.62103 | 38254.7055 | 1410.541 | 3.691654 | 38254.7055 | 1410.592 | 3.716485 | -3.52063 | 3.31741
38254.7056 | 1420.002 | 21.893 | 38254.7056 | 1420.041 | 23.904 | 38254.7056 | 1420.082 | 0.000330422 | 38254.7056 | 1420.133 | -0.000349687 | 38254.7057 | 1420.184 | 12.75316 | 38254.7057 | 1420.235 | 12.90128 | 38254.7057 | 1420.286 | 3.669718 | 38254.7057 | 1420.336 | 3.625765 | 38254.7057 | 1420.387 | 3.722758 | 38254.7057 | 1420.438 | 3.621491 | 38254.7057 | 1420.489 | 3.621701 | 38254.7057 | 1420.54 | 3.692233 | 38254.7057 | 1420.591 | 3.717024 | -3.49687 | 3.30422
38254.7058 | 1430.002 | 21.827 | 38254.7058 | 1430.041 | 23.916 | 38254.7058 | 1430.082 | 0.000328178 | 38254.7058 | 1430.133 | -0.00034784 | 38254.7058 | 1430.184 | 12.75686 | 38254.7058 | 1430.235 | 12.90312 | 38254.7058 | 1430.286 | 3.670809 | 38254.7058 | 1430.337 | 3.626896 | 38254.7058 | 1430.388 | 3.7236 | 38254.7058 | 1430.439 | 3.622174 | 38254.7058 | 1430.49 | 3.622332 | 38254.7058 | 1430.54 | 3.692812 | 38254.7058 | 1430.591 | 3.717563 | -3.4784 | 3.28178
38254.7059 | 1440.002 | 21.779 | 38254.7059 | 1440.041 | 23.896 | 38254.7059 | 1440.082 | 0.000325935 | 38254.7059 | 1440.133 | -0.00034652 | 38254.7059 | 1440.184 | 12.76082 | 38254.7059 | 1440.235 | 12.90524 | 38254.7059 | 1440.293 | 3.671888 | 38254.7059 | 1440.343 | 3.627988 | 38254.7059 | 1440.394 | 3.724441 | 38254.7059 | 1440.445 | 3.622872 | 38254.7059 | 1440.495 | 3.622977 | 38254.7059 | 1440.552 | 3.693351 | 38254.7059 | 1440.603 | 3.718089 | -3.4652 | 3.25935
38254.706 | 1450.002 | 21.748 | 38254.706 | 1450.041 | 23.881 | 38254.706 | 1450.082 | 0.000324352 | 38254.706 | 1450.133 | -0.000343749 | 38254.706 | 1450.184 | 12.76438 | 38254.706 | 1450.234 | 12.90682 | 38254.706 | 1450.285 | 3.67294 | 38254.706 | 1450.338 | 3.629079 | 38254.706 | 1450.389 | 3.725283 | 38254.706 | 1450.44 | 3.623569 | 38254.706 | 1450.49 | 3.623595 | 38254.706 | 1450.541 | 3.693903 | 38254.706 | 1450.597 | 3.718589 | -3.43749 | 3.24352
38254.7061 | 1460.002 | 21.783 | 38254.7061 | 1460.041 | 23.893 | 38254.7061 | 1460.082 | 0.000322768 | 38254.7061 | 1460.133 | -0.000341902 | 38254.7061 | 1460.188 | 12.76808 | 38254.7061 | 1460.238 | 12.9088 | 38254.7061 | 1460.29 | 3.673992 | 38254.7061 | 1460.34 | 3.630158 | 38254.7061 | 1460.391 | 3.726099 | 38254.7061 | 1460.442 | 3.624213 | 38254.7061 | 1460.493 | 3.6242 | 38254.7061 | 1460.544 | 3.69443 | 38254.7061 | 1460.594 | 3.719102 | -3.41902 | 3.22768
38254.7062 | 1470.002 | 21.862 | 38254.7062 | 1470.041 | 23.901 | 38254.7062 | 1470.082 | 0.000320129 | 38254.7062 | 1470.133 | -0.000340714 | 38254.7062 | 1470.184 | 12.77151 | 38254.7062 | 1470.235 | 12.91025 | 38254.7062 | 1470.285 | 3.674991 | 38254.7062 | 1470.336 | 3.631183 | 38254.7062 | 1470.387 | 3.726861 | 38254.7062 | 1470.438 | 3.624857 | 38254.7062 | 1470.489 | 3.624779 | 38254.7062 | 1470.54 | 3.694942 | 38254.7062 | 1470.59 | 3.719602 | -3.40714 | 3.20129
38254.7063 | 1480.002 | 21.857 | 38254.7063 | 1480.041 | 23.897 | 38254.7063 | 1480.082 | 0.000327914 | 38254.7063 | 1480.133 | -0.000332929 | 38254.7063 | 1480.184 | 12.78234 | 38254.7063 | 1480.235 | 12.91567 | 38254.7063 | 1480.285 | 3.677951 | 38254.7063 | 1480.336 | 3.634274 | 38254.7063 | 1480.388 | 3.729229 | 38254.7063 | 1480.439 | 3.627041 | 38254.7063 | 1480.49 | 3.626804 | 38254.7063 | 1480.541 | 3.696626 | 38254.7063 | 1480.592 | 3.721193 | -3.32929 | 3.27914
38254.7065 | 1490.002 | 21.892 | 38254.7065 | 1490.041 | 23.904 | 38254.7065 | 1490.082 | 0.000326199 | 38254.7065 | 1490.133 | -0.000330817 | 38254.7065 | 1490.186 | 12.78696 | 38254.7065 | 1490.237 | 12.91897 | 38254.7065 | 1490.288 | 3.679634 | 38254.7065 | 1490.339 | 3.636102 | 38254.7065 | 1490.389 | 3.730412 | 38254.7065 | 1490.446 | 3.628027 | 38254.7065 | 1490.497 | 3.627672 | 38254.7065 | 1490.548 | 3.697349 | 38254.7065 | 1490.598 | 3.72189 | -3.30817 | 3.26199
38254.7066 | 1500.002 | 21.905 | 38254.7066 | 1500.041 | 23.904 | 38254.7066 | 1500.082 | 0.000324352 | 38254.7066 | 1500.133 | -0.000328574 | 38254.7066 | 1500.184 | 12.79052 | 38254.7066 | 1500.235 | 12.92108 | 38254.7066 | 1500.292 | 3.680804 | 38254.7066 | 1500.343 | 3.637338 | 38254.7066 | 1500.394 | 3.73128 | 38254.7066 | 1500.445 | 3.628711 | 38254.7066 | 1500.496 | 3.628303 | 38254.7066 | 1500.547 | 3.697888 | 38254.7066 | 1500.598 | 3.722403 | -3.28574 | 3.24352
38254.7067 | 1510.002 | 21.93 | 38254.7067 | 1510.041 | 23.923 | 38254.7067 | 1510.082 | 0.000321844 | 38254.7067 | 1510.133 | -0.000326727 | 38254.7067 | 1510.184 | 12.79422 | 38254.7067 | 1510.239 | 12.92293 | 38254.7067 | 1510.29 | 3.681843 | 38254.7067 | 1510.341 | 3.638443 | 38254.7067 | 1510.392 | 3.732082 | 38254.7067 | 1510.443 | 3.629395 | 38254.7067 | 1510.501 | 3.628895 | 38254.7067 | 1510.551 | 3.698414 | 38254.7067 | 1510.602 | 3.722903 | -3.26727 | 3.21844
38254.7068 | 1520.002 | 21.954 | 38254.7068 | 1520.041 | 23.914 | 38254.7068 | 1520.082 | 0.000320393 | 38254.7068 | 1520.133 | -0.000325143 | 38254.7068 | 1520.184 | 12.79752 | 38254.7068 | 1520.235 | 12.92438 | 38254.7068 | 1520.286 | 3.68283 | 38254.7068 | 1520.344 | 3.639482 | 38254.7068 | 1520.394 | 3.732858 | 38254.7068 | 1520.445 | 3.63 | 38254.7068 | 1520.496 | 3.629474 | 38254.7068 | 1520.546 | 3.698901 | 38254.7068 | 1520.604 | 3.723363 | -3.25143 | 3.20393
38254.7069 | 1530.002 | 21.968 | 38254.7069 | 1530.041 | 23.903 | 38254.7069 | 1530.082 | 0.000319073 | 38254.7069 | 1530.133 | -0.000323692 | 38254.7069 | 1530.184 | 12.80095 | 38254.7069 | 1530.235 | 12.92636 | 38254.7069 | 1530.285 | 3.683816 | 38254.7069 | 1530.336 | 3.640508 | 38254.7069 | 1530.387 | 3.733608 | 38254.7069 | 1530.438 | 3.630631 | 38254.7069 | 1530.489 | 3.630013 | 38254.7069 | 1530.54 | 3.699388 | 38254.7069 | 1530.591 | 3.723823 | -3.23692 | 3.19073